## Worksheet
Defect ID | Anomaly name | Main image ID | Linked image ID | Main image filename | Linked image filename | Datetime | Priority | Temperature min (˚C) | Temperature max (˚C) | Temperature mean (˚C) | Temperature delta (˚C)
3970405 | Cell Low | 59227721 | 59227730 | DJI_20230718144436_0158_T.JPG | DJI_20230718144436_0158_W.JPG | 2023-07-18T12:44:36+02:00 | 1 | 53.3 | 59.7 | 53.8 | 5.9
3970393 | Cell Medium | 59227723 | 59227855 | DJI_20230718144440_0160_T.JPG | DJI_20230718144441_0160_W.JPG | 2023-07-18T12:44:40+02:00 | 2 | 50.5 | 66.5 | 51.6 | 14.9
3970392 | Cell Low | 59227723 | 59227855 | DJI_20230718144440_0160_T.JPG | DJI_20230718144441_0160_W.JPG | 2023-07-18T12:44:40+02:00 | 1 | 51.4 | 59.1 | 52.1 | 7
3970389 | Cell Multi Medium | 59227723 | 59227855 | DJI_20230718144440_0160_T.JPG | DJI_20230718144441_0160_W.JPG | 2023-07-18T12:44:40+02:00 | 2 | 52 | 62.9 | 52.7 | 10.2
3970384 | Cell Multi Low | 59227723 | 59227855 | DJI_20230718144440_0160_T.JPG | DJI_20230718144441_0160_W.JPG | 2023-07-18T12:44:40+02:00 | 1 | 51.7 | 61.4 | 52.7 | 8.7
3970382 | Cell Low | 59227852 | 59227857 | DJI_20230718144444_0162_T.JPG | DJI_20230718144444_0162_W.JPG | 2023-07-18T12:44:44+02:00 | 1 | 52.1 | 61.1 | 53.1 | 8.1
3970376 | Cell Low | 59228017 | 59228020 | DJI_20230718144503_0172_T.JPG | DJI_20230718144503_0172_W.JPG | 2023-07-18T12:45:03+02:00 | 1 | 52.7 | 60 | 54 | 6
3970345 | Vegetation | 59228018 | 59227678 | DJI_20230718144500_0170_W.JPG | DJI_20230718144500_0170_T.JPG | 2023-07-18T12:45:00+02:00 | 1
3970328 | Cell Multi High | 59227721 | 59227730 | DJI_20230718144436_0158_T.JPG | DJI_20230718144436_0158_W.JPG | 2023-07-18T12:44:36+02:00 | 3 | 50 | 91.2 | 50.9 | 40.3
3970306 | Vegetation | 59227846 | 59227841 | DJI_20230718144432_0156_W.JPG | DJI_20230718144432_0156_T.JPG | 2023-07-18T12:44:32+02:00 | 1
3970144 | Cell Multi Low | 59227872 | 59227875 | DJI_20230718144221_0097_T.JPG | DJI_20230718144221_0097_W.JPG | 2023-07-18T12:42:21+02:00 | 1 | 52.2 | 59.7 | 52.6 | 7
3970141 | Cell Multi Medium | 59227872 | 59227875 | DJI_20230718144221_0097_T.JPG | DJI_20230718144221_0097_W.JPG | 2023-07-18T12:42:21+02:00 | 2 | 49.8 | 70.4 | 51.2 | 19.2
3970042 | Vegetation | 59227675 | 59227672 | DJI_20230718144649_0219_W.JPG | DJI_20230718144649_0219_T.JPG | 2023-07-18T12:46:49+02:00 | 1
3969959 | Cell Multi Low | 59227872 | 59227875 | DJI_20230718144221_0097_T.JPG | DJI_20230718144221_0097_W.JPG | 2023-07-18T12:42:21+02:00 | 1 | 51.5 | 61.8 | 52.5 | 9.2
3969934 | Internal Short Circuit Medium | 59227872 | 59227875 | DJI_20230718144221_0097_T.JPG | DJI_20230718144221_0097_W.JPG | 2023-07-18T12:42:21+02:00 | 2 | 50.1 | 63.6 | 51.1 | 12.5
3969921 | Cell Low | 59227872 | 59227875 | DJI_20230718144221_0097_T.JPG | DJI_20230718144221_0097_W.JPG | 2023-07-18T12:42:21+02:00 | 1 | 50.6 | 54.7 | 51.2 | 3.4
3969916 | Cell Low | 59227872 | 59227875 | DJI_20230718144221_0097_T.JPG | DJI_20230718144221_0097_W.JPG | 2023-07-18T12:42:21+02:00 | 1 | 50.4 | 57 | 51.1 | 5.8
3969867 | Cell High | 59227872 | 59227875 | DJI_20230718144221_0097_T.JPG | DJI_20230718144221_0097_W.JPG | 2023-07-18T12:42:21+02:00 | 3 | 51.1 | 86.6 | 51.9 | 34.7
3969830 | Cell Multi Low | 59227872 | 59227875 | DJI_20230718144221_0097_T.JPG | DJI_20230718144221_0097_W.JPG | 2023-07-18T12:42:21+02:00 | 1 | 50.4 | 60.1 | 51.5 | 8.6
3969825 | Cell Multi Medium | 59227872 | 59227875 | DJI_20230718144221_0097_T.JPG | DJI_20230718144221_0097_W.JPG | 2023-07-18T12:42:21+02:00 | 2 | 51.7 | 70.8 | 52.2 | 18.6
3969823 | Cell Multi Medium | 59227872 | 59227875 | DJI_20230718144221_0097_T.JPG | DJI_20230718144221_0097_W.JPG | 2023-07-18T12:42:21+02:00 | 2 | 51.2 | 63.4 | 51.9 | 11.5
3969760 | Cell Multi Low | 59227747 | 59227750 | DJI_20230718144215_0094_T.JPG | DJI_20230718144215_0094_W.JPG | 2023-07-18T12:42:15+02:00 | 1 | 51.3 | 60.8 | 51.9 | 8.8
3969746 | Cell Low | 59227747 | 59227750 | DJI_20230718144215_0094_T.JPG | DJI_20230718144215_0094_W.JPG | 2023-07-18T12:42:15+02:00 | 1 | 51 | 60 | 51.6 | 8.5
3969743 | Internal Short Circuit Low | 59227747 | 59227750 | DJI_20230718144215_0094_T.JPG | DJI_20230718144215_0094_W.JPG | 2023-07-18T12:42:15+02:00 | 1 | 53.1 | 57.8 | 53.9 | 3.9
3969708 | Internal Short Circuit High | 59227747 | 59227750 | DJI_20230718144215_0094_T.JPG | DJI_20230718144215_0094_W.JPG | 2023-07-18T12:42:15+02:00 | 3 | 51.8 | 80 | 52.8 | 27.2
3969707 | Cell Medium | 59227747 | 59227750 | DJI_20230718144215_0094_T.JPG | DJI_20230718144215_0094_W.JPG | 2023-07-18T12:42:15+02:00 | 2 | 51.3 | 67.5 | 52.1 | 15.4
3969687 | Cell Low | 59228046 | 59228049 | DJI_20230718144209_0091_T.JPG | DJI_20230718144209_0091_W.JPG | 2023-07-18T12:42:09+02:00 | 1 | 46.6 | 53.9 | 47.3 | 6.6
3969680 | Cell Low | 59228046 | 59228049 | DJI_20230718144209_0091_T.JPG | DJI_20230718144209_0091_W.JPG | 2023-07-18T12:42:09+02:00 | 1 | 46.3 | 55.4 | 47.2 | 8.2
3969668 | Cell Multi Medium | 59228046 | 59228049 | DJI_20230718144209_0091_T.JPG | DJI_20230718144209_0091_W.JPG | 2023-07-18T12:42:09+02:00 | 2 | 48 | 61.1 | 49.3 | 11.8
3969667 | Cell Low | 59228046 | 59228049 | DJI_20230718144209_0091_T.JPG | DJI_20230718144209_0091_W.JPG | 2023-07-18T12:42:09+02:00 | 1 | 48.9 | 55.3 | 49.9 | 5.4
3969574 | Cell Medium | 59227743 | 59227903 | DJI_20230718144157_0085_T.JPG | DJI_20230718144157_0085_W.JPG | 2023-07-18T12:41:57+02:00 | 2 | 49.8 | 65.9 | 50.7 | 15.3
3969567 | Cell Multi Low | 59227743 | 59227903 | DJI_20230718144157_0085_T.JPG | DJI_20230718144157_0085_W.JPG | 2023-07-18T12:41:57+02:00 | 1 | 51 | 59.6 | 51.5 | 8.1
3969562 | Cell Medium | 59227743 | 59227903 | DJI_20230718144157_0085_T.JPG | DJI_20230718144157_0085_W.JPG | 2023-07-18T12:41:57+02:00 | 2 | 50.7 | 68.6 | 51.6 | 17
3969550 | Cell Multi Low | 59227743 | 59227903 | DJI_20230718144157_0085_T.JPG | DJI_20230718144157_0085_W.JPG | 2023-07-18T12:41:57+02:00 | 1 | 48.3 | 57.5 | 49 | 8.5
3969533 | Cell High | 59227743 | 59227903 | DJI_20230718144157_0085_T.JPG | DJI_20230718144157_0085_W.JPG | 2023-07-18T12:41:57+02:00 | 3 | 46.2 | 70.1 | 47.4 | 22.7
3969530 | Cell Medium | 59227743 | 59227903 | DJI_20230718144157_0085_T.JPG | DJI_20230718144157_0085_W.JPG | 2023-07-18T12:41:57+02:00 | 2 | 47 | 58.5 | 48.2 | 10.4
3969509 | Cell Low | 59227743 | 59227903 | DJI_20230718144157_0085_T.JPG | DJI_20230718144157_0085_W.JPG | 2023-07-18T12:41:57+02:00 | 1 | 48.5 | 55 | 49.1 | 5.9
3969478 | Cell Low | 59227743 | 59227903 | DJI_20230718144157_0085_T.JPG | DJI_20230718144157_0085_W.JPG | 2023-07-18T12:41:57+02:00 | 1 | 48.3 | 57.9 | 50 | 8
3969473 | Cell Multi Medium | 59227743 | 59227903 | DJI_20230718144157_0085_T.JPG | DJI_20230718144157_0085_W.JPG | 2023-07-18T12:41:57+02:00 | 2 | 50.2 | 66.2 | 51 | 15.2
3969470 | Cell Low | 59227743 | 59227903 | DJI_20230718144157_0085_T.JPG | DJI_20230718144157_0085_W.JPG | 2023-07-18T12:41:57+02:00 | 1 | 49.3 | 53.4 | 49.8 | 3.6
3969384 | Physical Obstruction | 59227972 | 59227969 | DJI_20230718144151_0082_W.JPG | DJI_20230718144151_0082_T.JPG | 2023-07-18T12:41:51+02:00 | 1
3969354 | Cell Multi Medium | 59227969 | 59227972 | DJI_20230718144151_0082_T.JPG | DJI_20230718144151_0082_W.JPG | 2023-07-18T12:41:51+02:00 | 2 | 50.5 | 70.4 | 51.4 | 19
3969346 | Cell High | 59227969 | 59227972 | DJI_20230718144151_0082_T.JPG | DJI_20230718144151_0082_W.JPG | 2023-07-18T12:41:51+02:00 | 3 | 50 | 76.2 | 50.7 | 25.4
3969141 | Cell High | 59227969 | 59227972 | DJI_20230718144151_0082_T.JPG | DJI_20230718144151_0082_W.JPG | 2023-07-18T12:41:51+02:00 | 3 | 50.8 | 72.5 | 51.2 | 21.3
3969135 | Cell Medium | 59227969 | 59227972 | DJI_20230718144151_0082_T.JPG | DJI_20230718144151_0082_W.JPG | 2023-07-18T12:41:51+02:00 | 2 | 50.2 | 63.8 | 50.8 | 13
3969131 | Cell Medium | 59227969 | 59227972 | DJI_20230718144151_0082_T.JPG | DJI_20230718144151_0082_W.JPG | 2023-07-18T12:41:51+02:00 | 2 | 50.2 | 63.8 | 50.8 | 13
3969119 | Cell Medium | 59227969 | 59227972 | DJI_20230718144151_0082_T.JPG | DJI_20230718144151_0082_W.JPG | 2023-07-18T12:41:51+02:00 | 2 | 46.9 | 59.8 | 48.4 | 11.4
3969082 | Cell Medium | 59227543 | 59227970 | DJI_20230718144147_0080_T.JPG | DJI_20230718144147_0080_W.JPG | 2023-07-18T12:41:47+02:00 | 2 | 46.1 | 59.8 | 47.5 | 12.3
3968994 | Cell Multi Low | 59227581 | 59227584 | DJI_20230718144021_0043_T.JPG | DJI_20230718144022_0043_W.JPG | 2023-07-18T12:40:21+02:00 | 1 | 46.2 | 49.9 | 46.9 | 3
3968979 | Cell Low | 59227581 | 59227584 | DJI_20230718144021_0043_T.JPG | DJI_20230718144022_0043_W.JPG | 2023-07-18T12:40:21+02:00 | 1 | 45.9 | 50.6 | 46.5 | 4.1
3968393 | Cell Low | 59229071 | 59229100 | DJI_20230718153935_0019_T.JPG | DJI_20230718153932_0018_W.JPG | 2023-07-18T13:39:35+02:00 | 1 | 37.7 | 43.7 | 39 | 4.8
3968339 | Cell Multi Medium | 59229083 | 59229108 | DJI_20230718154011_0031_T.JPG | DJI_20230718154011_0031_W.JPG | 2023-07-18T13:40:11+02:00 | 2 | 39.4 | 56.3 | 40.3 | 16
3968101 | Cell Low | 59228312 | 59228318 | DJI_20230718153212_0429_T.JPG | DJI_20230718153212_0429_W.JPG | 2023-07-18T13:32:12+02:00 | 1 | 45.7 | 52.8 | 46.3 | 6.4
3967969 | Cell Multi Low | 59228836 | 59228839 | DJI_20230718153143_0421_T.JPG | DJI_20230718153144_0421_W.JPG | 2023-07-18T13:31:43+02:00 | 1 | 46 | 52.5 | 46.9 | 5.6
3967920 | Diode | 59229012 | 59229015 | DJI_20230718153251_0442_T.JPG | DJI_20230718153251_0442_W.JPG | 2023-07-18T13:32:51+02:00 | 2 | 51.4 | 58.5 | 52.5 | 6
3967851 | Cell Low | 59228555 | 59228704 | DJI_20230718153021_0395_T.JPG | DJI_20230718153024_0396_W.JPG | 2023-07-18T13:30:21+02:00 | 1 | 47.2 | 53.7 | 48.2 | 5.5
3967828 | Cell Low | 59228555 | 59228704 | DJI_20230718153021_0395_T.JPG | DJI_20230718153024_0396_W.JPG | 2023-07-18T13:30:21+02:00 | 1 | 46.4 | 54.6 | 47.3 | 7.4
3967140 | Cell Multi High | 59227543 | 59227970 | DJI_20230718144147_0080_T.JPG | DJI_20230718144147_0080_W.JPG | 2023-07-18T12:41:47+02:00 | 3 | 50.8 | 75.2 | 51.6 | 23.6
3967138 | Cell Multi Low | 59227543 | 59227970 | DJI_20230718144147_0080_T.JPG | DJI_20230718144147_0080_W.JPG | 2023-07-18T12:41:47+02:00 | 1 | 48.8 | 57.4 | 49.3 | 8.1
3967098 | Cell Low | 59227776 | 59227779 | DJI_20230718144027_0046_T.JPG | DJI_20230718144028_0046_W.JPG | 2023-07-18T12:40:27+02:00 | 1 | 43.6 | 51 | 44.7 | 6.3
3967090 | Cell Low | 59228758 | 59228764 | DJI_20230718151726_0156_T.JPG | DJI_20230718151726_0156_W.JPG | 2023-07-18T13:17:26+02:00 | 1 | 48.9 | 54.8 | 50 | 4.8
3967018 | Cell Low | 59228758 | 59228764 | DJI_20230718151726_0156_T.JPG | DJI_20230718151726_0156_W.JPG | 2023-07-18T13:17:26+02:00 | 1 | 51.5 | 55.4 | 52.2 | 3.2
3966953 | Cell Low | 59227581 | 59227584 | DJI_20230718144021_0043_T.JPG | DJI_20230718144022_0043_W.JPG | 2023-07-18T12:40:21+02:00 | 1 | 45 | 53.5 | 46.1 | 7.4
3966936 | Cell Multi Medium | 59227581 | 59227584 | DJI_20230718144021_0043_T.JPG | DJI_20230718144022_0043_W.JPG | 2023-07-18T12:40:21+02:00 | 2 | 45 | 62 | 45.9 | 16.1
3966885 | Cell Low | 59227581 | 59227584 | DJI_20230718144021_0043_T.JPG | DJI_20230718144022_0043_W.JPG | 2023-07-18T12:40:21+02:00 | 1 | 45.5 | 54.1 | 46.3 | 7.8
3966878 | Cell Multi High | 59227581 | 59227584 | DJI_20230718144021_0043_T.JPG | DJI_20230718144022_0043_W.JPG | 2023-07-18T12:40:21+02:00 | 3 | 46.6 | 76.4 | 47.3 | 29.1
3966871 | Cell Multi Low | 59227581 | 59227584 | DJI_20230718144021_0043_T.JPG | DJI_20230718144022_0043_W.JPG | 2023-07-18T12:40:21+02:00 | 1 | 46.8 | 57.3 | 47.8 | 9.5
3966788 | Cell Low | 59228106 | 59228109 | DJI_20230718151329_0088_T.JPG | DJI_20230718151329_0088_W.JPG | 2023-07-18T13:13:29+02:00 | 1 | 45.4 | 49.6 | 46.2 | 3.4
3966687 | Cell Multi High | 59227843 | 59227849 | DJI_20230718143957_0031_T.JPG | DJI_20230718143958_0031_W.JPG | 2023-07-18T12:39:57+02:00 | 3 | 48.4 | 71.7 | 49.3 | 22.4
3966660 | Cell Multi Medium | 59227843 | 59227849 | DJI_20230718143957_0031_T.JPG | DJI_20230718143958_0031_W.JPG | 2023-07-18T12:39:57+02:00 | 2 | 47.8 | 61.1 | 49.2 | 12
3966651 | Cell Multi High | 59227843 | 59227849 | DJI_20230718143957_0031_T.JPG | DJI_20230718143958_0031_W.JPG | 2023-07-18T12:39:57+02:00 | 3 | 48.8 | 77.3 | 50 | 27.4
3966593 | Cell Low | 59227782 | 59227785 | DJI_20230718143953_0029_T.JPG | DJI_20230718143953_0029_W.JPG | 2023-07-18T12:39:53+02:00 | 1 | 46.7 | 52.7 | 47.6 | 5.1
3966422 | Cell Multi High | 59227831 | 59227834 | DJI_20230718143857_0006_T.JPG | DJI_20230718143857_0006_W.JPG | 2023-07-18T12:38:57+02:00 | 3 | 46.9 | 78.8 | 48 | 30.8
3966419 | Internal Short Circuit High | 59227831 | 59227834 | DJI_20230718143857_0006_T.JPG | DJI_20230718143857_0006_W.JPG | 2023-07-18T12:38:57+02:00 | 3 | 46.9 | 68.3 | 48 | 20.3
3966417 | Cracking | 59227834 | 59227831 | DJI_20230718143857_0006_W.JPG | DJI_20230718143857_0006_T.JPG | 2023-07-18T12:38:57+02:00 | 3
3966402 | Cell Multi Low | 59227831 | 59227834 | DJI_20230718143857_0006_T.JPG | DJI_20230718143857_0006_W.JPG | 2023-07-18T12:38:57+02:00 | 1 | 45.8 | 55.4 | 47 | 8.4
3966398 | Cell Multi Low | 59227831 | 59227834 | DJI_20230718143857_0006_T.JPG | DJI_20230718143857_0006_W.JPG | 2023-07-18T12:38:57+02:00 | 1 | 46.8 | 57 | 47.8 | 9.2
3966396 | Cell Low | 59227831 | 59227834 | DJI_20230718143857_0006_T.JPG | DJI_20230718143857_0006_W.JPG | 2023-07-18T12:38:57+02:00 | 1 | 46.7 | 50.8 | 47.4 | 3.4
3966383 | Cell Low | 59227831 | 59227834 | DJI_20230718143857_0006_T.JPG | DJI_20230718143857_0006_W.JPG | 2023-07-18T12:38:57+02:00 | 1 | 47.8 | 55 | 48.3 | 6.7
3966373 | Cell Medium | 59227831 | 59227834 | DJI_20230718143857_0006_T.JPG | DJI_20230718143857_0006_W.JPG | 2023-07-18T12:38:57+02:00 | 2 | 46.7 | 61.9 | 47.7 | 14.3
3966368 | Cell Low | 59227831 | 59227834 | DJI_20230718143857_0006_T.JPG | DJI_20230718143857_0006_W.JPG | 2023-07-18T12:38:57+02:00 | 1 | 47.5 | 57.5 | 48.6 | 8.9
3966363 | Cell Multi Medium | 59227831 | 59227834 | DJI_20230718143857_0006_T.JPG | DJI_20230718143857_0006_W.JPG | 2023-07-18T12:38:57+02:00 | 2 | 47.8 | 60.4 | 48.3 | 12.1
3966360 | Cell Multi High | 59227831 | 59227834 | DJI_20230718143857_0006_T.JPG | DJI_20230718143857_0006_W.JPG | 2023-07-18T12:38:57+02:00 | 3 | 48.1 | 75.6 | 48.9 | 26.7
3966328 | Cell Multi Medium | 59227551 | 59227833 | DJI_20230718143854_0005_T.JPG | DJI_20230718143855_0005_W.JPG | 2023-07-18T12:38:54+02:00 | 2 | 45.5 | 58.4 | 46 | 12.4
3966320 | Cell Multi Medium | 59227551 | 59227833 | DJI_20230718143854_0005_T.JPG | DJI_20230718143855_0005_W.JPG | 2023-07-18T12:38:54+02:00 | 2 | 45.1 | 64 | 45.6 | 18.5
3966317 | Cell Multi Medium | 59227551 | 59227833 | DJI_20230718143854_0005_T.JPG | DJI_20230718143855_0005_W.JPG | 2023-07-18T12:38:54+02:00 | 2 | 42.2 | 53.4 | 42.8 | 10.6
3966315 | Cell Low | 59227551 | 59227833 | DJI_20230718143854_0005_T.JPG | DJI_20230718143855_0005_W.JPG | 2023-07-18T12:38:54+02:00 | 1 | 43.2 | 50.2 | 43.8 | 6.4
3966303 | Cell Multi High | 59227551 | 59227833 | DJI_20230718143854_0005_T.JPG | DJI_20230718143855_0005_W.JPG | 2023-07-18T12:38:54+02:00 | 3 | 43.6 | 73.2 | 44.5 | 28.7
3966298 | Cell Multi High | 59227551 | 59227833 | DJI_20230718143854_0005_T.JPG | DJI_20230718143855_0005_W.JPG | 2023-07-18T12:38:54+02:00 | 3 | 42 | 85.1 | 43.7 | 41.4
3966296 | Cell Multi High | 59227551 | 59227833 | DJI_20230718143854_0005_T.JPG | DJI_20230718143855_0005_W.JPG | 2023-07-18T12:38:54+02:00 | 3 | 43.3 | 82.9 | 44.1 | 38.8
3966292 | Cracking | 59227833 | 59227551 | DJI_20230718143855_0005_W.JPG | DJI_20230718143854_0005_T.JPG | 2023-07-18T12:38:54+02:00 | 3
3966281 | Cell Multi High | 59227551 | 59227833 | DJI_20230718143854_0005_T.JPG | DJI_20230718143855_0005_W.JPG | 2023-07-18T12:38:54+02:00 | 3 | 42.8 | 75.5 | 44 | 31.5
3966279 | Cell Medium | 59227551 | 59227833 | DJI_20230718143854_0005_T.JPG | DJI_20230718143855_0005_W.JPG | 2023-07-18T12:38:54+02:00 | 2 | 45.5 | 57.3 | 46 | 11.3
3966275 | Cell Multi Medium | 59227551 | 59227833 | DJI_20230718143854_0005_T.JPG | DJI_20230718143855_0005_W.JPG | 2023-07-18T12:38:54+02:00 | 2 | 45.6 | 63.2 | 46.2 | 17
3966267 | Module | 59227551 | 59227833 | DJI_20230718143854_0005_T.JPG | DJI_20230718143855_0005_W.JPG | 2023-07-18T12:38:54+02:00 | 3
3966266 | Diode | 59227551 | 59227833 | DJI_20230718143854_0005_T.JPG | DJI_20230718143855_0005_W.JPG | 2023-07-18T12:38:54+02:00 | 2 | 45 | 51.1 | 46.2 | 4.8
3966265 | Cell Medium | 59227551 | 59227833 | DJI_20230718143854_0005_T.JPG | DJI_20230718143855_0005_W.JPG | 2023-07-18T12:38:54+02:00 | 2 | 42.9 | 60.9 | 43.8 | 17.1
3966261 | Cell High | 59227551 | 59227833 | DJI_20230718143854_0005_T.JPG | DJI_20230718143855_0005_W.JPG | 2023-07-18T12:38:54+02:00 | 3 | 44.6 | 92.4 | 45.4 | 47.1
3966256 | Cell High | 59227551 | 59227833 | DJI_20230718143854_0005_T.JPG | DJI_20230718143855_0005_W.JPG | 2023-07-18T12:38:54+02:00 | 3 | 44.2 | 93.1 | 45 | 48.1
3966228 | Cell Multi Medium | 59227551 | 59227833 | DJI_20230718143854_0005_T.JPG | DJI_20230718143855_0005_W.JPG | 2023-07-18T12:38:54+02:00 | 2 | 42.5 | 62.8 | 43.8 | 19
3966225 | Cell Multi High | 59227551 | 59227833 | DJI_20230718143854_0005_T.JPG | DJI_20230718143855_0005_W.JPG | 2023-07-18T12:38:54+02:00 | 3 | 42.7 | 71.5 | 43.9 | 27.6
3966219 | Cell Multi High | 59227551 | 59227833 | DJI_20230718143854_0005_T.JPG | DJI_20230718143855_0005_W.JPG | 2023-07-18T12:38:54+02:00 | 3 | 43.9 | 77.2 | 44.5 | 32.6
3966214 | Cell Multi Low | 59227551 | 59227833 | DJI_20230718143854_0005_T.JPG | DJI_20230718143855_0005_W.JPG | 2023-07-18T12:38:54+02:00 | 1 | 43.4 | 49.3 | 44 | 5.2
3966213 | Cracking | 59227833 | 59227551 | DJI_20230718143855_0005_W.JPG | DJI_20230718143854_0005_T.JPG | 2023-07-18T12:38:54+02:00 | 3
3966210 | Cell Low | 59227551 | 59227833 | DJI_20230718143854_0005_T.JPG | DJI_20230718143855_0005_W.JPG | 2023-07-18T12:38:54+02:00 | 1 | 42.5 | 49.3 | 43.5 | 5.8
3966140 | Cell Multi Medium | 59227724 | 59227732 | DJI_20230718143900_0008_T.JPG | DJI_20230718143901_0008_W.JPG | 2023-07-18T12:39:00+02:00 | 2 | 46.8 | 60.9 | 47.6 | 13.4
3966139 | Cell Multi Low | 59227725 | 59227958 | DJI_20230718143902_0009_T.JPG | DJI_20230718143904_0010_W.JPG | 2023-07-18T12:39:02+02:00 | 1 | 44.9 | 50.4 | 45.7 | 4.7
3966135 | Cell Low | 59227725 | 59227958 | DJI_20230718143902_0009_T.JPG | DJI_20230718143904_0010_W.JPG | 2023-07-18T12:39:02+02:00 | 1 | 43.9 | 50.3 | 44.6 | 5.7
3966128 | Cell Multi High | 59227725 | 59227958 | DJI_20230718143902_0009_T.JPG | DJI_20230718143904_0010_W.JPG | 2023-07-18T12:39:02+02:00 | 3 | 46.5 | 81 | 47.6 | 33.4
3966105 | Cell Multi Medium | 59227725 | 59227958 | DJI_20230718143902_0009_T.JPG | DJI_20230718143904_0010_W.JPG | 2023-07-18T12:39:02+02:00 | 2 | 45 | 63 | 45.9 | 17
3966102 | Cell Low | 59227725 | 59227958 | DJI_20230718143902_0009_T.JPG | DJI_20230718143904_0010_W.JPG | 2023-07-18T12:39:02+02:00 | 1 | 47.4 | 53 | 47.9 | 5.1
3966094 | Cell Multi Medium | 59227957 | 59227960 | DJI_20230718143908_0012_T.JPG | DJI_20230718143908_0012_W.JPG | 2023-07-18T12:39:08+02:00 | 2 | 45.2 | 62.8 | 45.8 | 17
3966092 | Cell Multi Low | 59227957 | 59227960 | DJI_20230718143908_0012_T.JPG | DJI_20230718143908_0012_W.JPG | 2023-07-18T12:39:08+02:00 | 1 | 44.2 | 53.2 | 44.7 | 8.5
3966089 | Cell Low | 59227957 | 59227960 | DJI_20230718143908_0012_T.JPG | DJI_20230718143908_0012_W.JPG | 2023-07-18T12:39:08+02:00 | 1 | 41.6 | 51.8 | 42.3 | 9.5
3966047 | Cell Multi Low | 59227613 | 59228023 | DJI_20230718144005_0035_T.JPG | DJI_20230718144005_0035_W.JPG | 2023-07-18T12:40:05+02:00 | 1 | 48 | 55.6 | 49.1 | 6.5
3966044 | Cell Low | 59227613 | 59228023 | DJI_20230718144005_0035_T.JPG | DJI_20230718144005_0035_W.JPG | 2023-07-18T12:40:05+02:00 | 1 | 47.2 | 53.6 | 48.2 | 5.4
3966033 | Cell Low | 59227782 | 59227785 | DJI_20230718143953_0029_T.JPG | DJI_20230718143953_0029_W.JPG | 2023-07-18T12:39:53+02:00 | 1 | 49.2 | 57.7 | 49.8 | 7.9
3966032 | Cell Multi High | 59227782 | 59227785 | DJI_20230718143953_0029_T.JPG | DJI_20230718143953_0029_W.JPG | 2023-07-18T12:39:53+02:00 | 3 | 47.6 | 79.4 | 48.8 | 30.7
3966029 | Cell Low | 59227782 | 59227785 | DJI_20230718143953_0029_T.JPG | DJI_20230718143953_0029_W.JPG | 2023-07-18T12:39:53+02:00 | 1 | 46.2 | 55 | 46.9 | 8.1
3966026 | Cell Multi Medium | 59227761 | 59227764 | DJI_20230718144011_0038_T.JPG | DJI_20230718144011_0038_W.JPG | 2023-07-18T12:40:11+02:00 | 2 | 50.9 | 62.4 | 51.7 | 10.7
3966025 | Cell Multi High | 59227761 | 59227764 | DJI_20230718144011_0038_T.JPG | DJI_20230718144011_0038_W.JPG | 2023-07-18T12:40:11+02:00 | 3 | 51.7 | 75.8 | 52.4 | 23.4
3966024 | Cell Low | 59227761 | 59227764 | DJI_20230718144011_0038_T.JPG | DJI_20230718144011_0038_W.JPG | 2023-07-18T12:40:11+02:00 | 1 | 50.5 | 61.1 | 51.5 | 9.6
3966022 | Vegetation | 59227764 | 59227761 | DJI_20230718144011_0038_W.JPG | DJI_20230718144011_0038_T.JPG | 2023-07-18T12:40:11+02:00 | 1
3965973 | Cell Low | 59227586 | 59227589 | DJI_20230718144203_0088_T.JPG | DJI_20230718144203_0088_W.JPG | 2023-07-18T12:42:03+02:00 | 1 | 48.6 | 56.5 | 49.8 | 6.7
3965970 | Cell Multi Low | 59227586 | 59227589 | DJI_20230718144203_0088_T.JPG | DJI_20230718144203_0088_W.JPG | 2023-07-18T12:42:03+02:00 | 1 | 49.5 | 58.3 | 50.3 | 8
3965968 | Cell Medium | 59227586 | 59227589 | DJI_20230718144203_0088_T.JPG | DJI_20230718144203_0088_W.JPG | 2023-07-18T12:42:03+02:00 | 2 | 49.7 | 61.7 | 51.5 | 10.2
3965967 | Cell Multi High | 59227586 | 59227589 | DJI_20230718144203_0088_T.JPG | DJI_20230718144203_0088_W.JPG | 2023-07-18T12:42:03+02:00 | 3 | 50.2 | 72.5 | 51.4 | 21.1
3965965 | Cell Multi Low | 59227587 | 59227590 | DJI_20230718144205_0089_T.JPG | DJI_20230718144205_0089_W.JPG | 2023-07-18T12:42:05+02:00 | 1 | 46.5 | 52.3 | 47.7 | 4.6
3965924 | Cell Multi Low | 59227586 | 59227589 | DJI_20230718144203_0088_T.JPG | DJI_20230718144203_0088_W.JPG | 2023-07-18T12:42:03+02:00 | 1 | 45.4 | 55 | 46.4 | 8.6
3965921 | Diode | 59227586 | 59227589 | DJI_20230718144203_0088_T.JPG | DJI_20230718144203_0088_W.JPG | 2023-07-18T12:42:03+02:00 | 2 | 46.5 | 53.8 | 47.8 | 6
3965907 | Cell Medium | 59227586 | 59227589 | DJI_20230718144203_0088_T.JPG | DJI_20230718144203_0088_W.JPG | 2023-07-18T12:42:03+02:00 | 2 | 46.2 | 63.9 | 47.6 | 16.3
3965905 | Cell Low | 59227587 | 59227590 | DJI_20230718144205_0089_T.JPG | DJI_20230718144205_0089_W.JPG | 2023-07-18T12:42:05+02:00 | 1 | 38.5 | 51.5 | 42.5 | 9
3965890 | Cell Medium | 59227567 | 59227570 | DJI_20230718144507_0174_T.JPG | DJI_20230718144508_0174_W.JPG | 2023-07-18T12:45:07+02:00 | 2 | 55.6 | 66.7 | 56.3 | 10.4
3965883 | Cell Multi High | 59227567 | 59227570 | DJI_20230718144507_0174_T.JPG | DJI_20230718144508_0174_W.JPG | 2023-07-18T12:45:07+02:00 | 3 | 56.4 | 79 | 56.8 | 22.2
3965876 | Internal Short Circuit High | 59227567 | 59227570 | DJI_20230718144507_0174_T.JPG | DJI_20230718144508_0174_W.JPG | 2023-07-18T12:45:07+02:00 | 3 | 56.4 | 79 | 56.8 | 22.2
3965875 | Cell Multi High | 59227567 | 59227570 | DJI_20230718144507_0174_T.JPG | DJI_20230718144508_0174_W.JPG | 2023-07-18T12:45:07+02:00 | 3 | 56.4 | 79 | 56.8 | 22.2
3965873 | Cell Low | 59227568 | 59227954 | DJI_20230718144509_0175_T.JPG | DJI_20230718144512_0176_W.JPG | 2023-07-18T12:45:09+02:00 | 1 | 53 | 59.4 | 53.7 | 5.8
3965871 | Cell Medium | 59227677 | 59227680 | DJI_20230718144457_0169_T.JPG | DJI_20230718144457_0169_W.JPG | 2023-07-18T12:44:57+02:00 | 2 | 56.6 | 69.8 | 57.2 | 12.6
3965854 | Cell Multi Medium | 59227836 | 59227838 | DJI_20230718144451_0166_T.JPG | DJI_20230718144450_0165_W.JPG | 2023-07-18T12:44:51+02:00 | 2 | 55.6 | 75.5 | 56.5 | 19
3965852 | Cell Multi Low | 59227836 | 59227838 | DJI_20230718144451_0166_T.JPG | DJI_20230718144450_0165_W.JPG | 2023-07-18T12:44:51+02:00 | 1 | 55.5 | 63.6 | 56.1 | 7.5
3965840 | Cell Medium | 59227762 | 59227765 | DJI_20230718144013_0039_T.JPG | DJI_20230718144013_0039_W.JPG | 2023-07-18T12:40:13+02:00 | 2 | 48.5 | 61.6 | 49.2 | 12.4
3965839 | Cell Multi Medium | 59227762 | 59227765 | DJI_20230718144013_0039_T.JPG | DJI_20230718144013_0039_W.JPG | 2023-07-18T12:40:13+02:00 | 2 | 47 | 66.6 | 48.3 | 18.4
3965819 | Cell Low | 59227777 | 59227780 | DJI_20230718144029_0047_T.JPG | DJI_20230718144029_0047_W.JPG | 2023-07-18T12:40:29+02:00 | 1 | 44.8 | 53.6 | 45.2 | 8.4
3965816 | Vegetation | 59227780 | 59227777 | DJI_20230718144029_0047_W.JPG | DJI_20230718144029_0047_T.JPG | 2023-07-18T12:40:29+02:00 | 1
3965814 | Cell Multi Medium | 59227717 | 59227720 | DJI_20230718144033_0049_T.JPG | DJI_20230718144034_0049_W.JPG | 2023-07-18T12:40:33+02:00 | 2 | 46.1 | 60.9 | 46.6 | 14.3
3965813 | Cell Medium | 59227717 | 59227720 | DJI_20230718144033_0049_T.JPG | DJI_20230718144034_0049_W.JPG | 2023-07-18T12:40:33+02:00 | 2 | 40.1 | 52.8 | 41.7 | 11.1
3965806 | Cell Medium | 59228046 | 59228049 | DJI_20230718144209_0091_T.JPG | DJI_20230718144209_0091_W.JPG | 2023-07-18T12:42:09+02:00 | 2 | 49.4 | 66.6 | 50.2 | 16.3
3965772 | Cell Low | 59227817 | 59227820 | DJI_20230718144225_0099_T.JPG | DJI_20230718144226_0099_W.JPG | 2023-07-18T12:42:25+02:00 | 1 | 47.3 | 54.9 | 48.2 | 6.7
3965730 | Cell Low | 59228046 | 59228049 | DJI_20230718144209_0091_T.JPG | DJI_20230718144209_0091_W.JPG | 2023-07-18T12:42:09+02:00 | 1 | 45.2 | 49.1 | 46.1 | 3
3965729 | Cell Low | 59228046 | 59228049 | DJI_20230718144209_0091_T.JPG | DJI_20230718144209_0091_W.JPG | 2023-07-18T12:42:09+02:00 | 1 | 44.5 | 51.1 | 45.4 | 5.7
3965726 | Diode | 59227818 | 59227943 | DJI_20230718144227_0100_T.JPG | DJI_20230718144227_0100_W.JPG | 2023-07-18T12:42:27+02:00 | 2 | 49.4 | 55.7 | 50.4 | 5.3
3965725 | Cell Medium | 59227817 | 59227820 | DJI_20230718144225_0099_T.JPG | DJI_20230718144226_0099_W.JPG | 2023-07-18T12:42:25+02:00 | 2 | 46.7 | 61.2 | 47.1 | 14.1
3965724 | Cell Medium | 59227817 | 59227820 | DJI_20230718144225_0099_T.JPG | DJI_20230718144226_0099_W.JPG | 2023-07-18T12:42:25+02:00 | 2 | 46.7 | 59.8 | 47.5 | 12.2
3965723 | Cell Low | 59227817 | 59227820 | DJI_20230718144225_0099_T.JPG | DJI_20230718144226_0099_W.JPG | 2023-07-18T12:42:25+02:00 | 1 | 48.1 | 52.5 | 48.9 | 3.7
3963006 | Vegetation | 59227680 | 59227677 | DJI_20230718144457_0169_W.JPG | DJI_20230718144457_0169_T.JPG | 2023-07-18T12:44:57+02:00 | 1
3962986 | Cell Multi Low | 59227767 | 59227770 | DJI_20230718144448_0164_T.JPG | DJI_20230718144448_0164_W.JPG | 2023-07-18T12:44:48+02:00 | 1 | 55.6 | 62.3 | 56.3 | 6
3962974 | Cell Medium | 59227767 | 59227770 | DJI_20230718144448_0164_T.JPG | DJI_20230718144448_0164_W.JPG | 2023-07-18T12:44:48+02:00 | 2 | 54.1 | 65.6 | 54.8 | 10.8
3962943 | Cell Multi Medium | 59227721 | 59227730 | DJI_20230718144436_0158_T.JPG | DJI_20230718144436_0158_W.JPG | 2023-07-18T12:44:36+02:00 | 2 | 51.4 | 69.2 | 52.6 | 16.6
3962942 | Cell Multi Low | 59227767 | 59227770 | DJI_20230718144448_0164_T.JPG | DJI_20230718144448_0164_W.JPG | 2023-07-18T12:44:48+02:00 | 1 | 53.8 | 61.7 | 54.5 | 7.2
3962940 | Vegetation | 59227730 | 59227721 | DJI_20230718144436_0158_W.JPG | DJI_20230718144436_0158_T.JPG | 2023-07-18T12:44:36+02:00 | 1
3962938 | Vegetation | 59227846 | 59227841 | DJI_20230718144432_0156_W.JPG | DJI_20230718144432_0156_T.JPG | 2023-07-18T12:44:32+02:00 | 1
3962937 | Vegetation | 59227846 | 59227841 | DJI_20230718144432_0156_W.JPG | DJI_20230718144432_0156_T.JPG | 2023-07-18T12:44:32+02:00 | 1
3962936 | Cell Medium | 59227662 | 59227665 | DJI_20230718144428_0154_T.JPG | DJI_20230718144429_0154_W.JPG | 2023-07-18T12:44:28+02:00 | 2 | 49.6 | 65.8 | 50.5 | 15.2
3962705 | Cell Low | 59227767 | 59227770 | DJI_20230718144448_0164_T.JPG | DJI_20230718144448_0164_W.JPG | 2023-07-18T12:44:48+02:00 | 1 | 55.6 | 59.2 | 56.4 | 2.8
3962674 | Cell High | 59227723 | 59227855 | DJI_20230718144440_0160_T.JPG | DJI_20230718144441_0160_W.JPG | 2023-07-18T12:44:40+02:00 | 3 | 49.8 | 77.5 | 50.4 | 27
3962673 | Cell Low | 59227723 | 59227855 | DJI_20230718144440_0160_T.JPG | DJI_20230718144441_0160_W.JPG | 2023-07-18T12:44:40+02:00 | 1 | 52 | 60.5 | 52.5 | 8.1
3962672 | Cell Medium | 59227723 | 59227855 | DJI_20230718144440_0160_T.JPG | DJI_20230718144441_0160_W.JPG | 2023-07-18T12:44:40+02:00 | 2 | 52.4 | 63 | 52.9 | 10.2
3962671 | Cell Multi Low | 59227721 | 59227730 | DJI_20230718144436_0158_T.JPG | DJI_20230718144436_0158_W.JPG | 2023-07-18T12:44:36+02:00 | 1 | 50.4 | 54.8 | 51.3 | 3.5
3962670 | Cell Low | 59227721 | 59227730 | DJI_20230718144436_0158_T.JPG | DJI_20230718144436_0158_W.JPG | 2023-07-18T12:44:36+02:00 | 1 | 52.9 | 59.4 | 53.5 | 6
3962669 | Cell Multi Medium | 59227721 | 59227730 | DJI_20230718144436_0158_T.JPG | DJI_20230718144436_0158_W.JPG | 2023-07-18T12:44:36+02:00 | 2 | 53.3 | 71.6 | 53.9 | 17.7
3962667 | Cell Multi High | 59227721 | 59227730 | DJI_20230718144436_0158_T.JPG | DJI_20230718144436_0158_W.JPG | 2023-07-18T12:44:36+02:00 | 3 | 50.1 | 71.8 | 50.9 | 20.8
3962656 | Cell Low | 59227841 | 59227846 | DJI_20230718144432_0156_T.JPG | DJI_20230718144432_0156_W.JPG | 2023-07-18T12:44:32+02:00 | 1 | 52.2 | 62.4 | 52.9 | 9.5
3962654 | Vegetation | 59227846 | 59227841 | DJI_20230718144432_0156_W.JPG | DJI_20230718144432_0156_T.JPG | 2023-07-18T12:44:32+02:00 | 1
3962653 | Vegetation | 59227846 | 59227841 | DJI_20230718144432_0156_W.JPG | DJI_20230718144432_0156_T.JPG | 2023-07-18T12:44:32+02:00 | 1
3962651 | Cell Low | 59227841 | 59227846 | DJI_20230718144432_0156_T.JPG | DJI_20230718144432_0156_W.JPG | 2023-07-18T12:44:32+02:00 | 1 | 51.1 | 56.8 | 51.9 | 4.9
3962649 | Vegetation | 59227665 | 59227662 | DJI_20230718144429_0154_W.JPG | DJI_20230718144428_0154_T.JPG | 2023-07-18T12:44:28+02:00 | 1
3962648 | Vegetation | 59227665 | 59227662 | DJI_20230718144429_0154_W.JPG | DJI_20230718144428_0154_T.JPG | 2023-07-18T12:44:28+02:00 | 1
3962647 | Cell Multi Medium | 59227662 | 59227665 | DJI_20230718144428_0154_T.JPG | DJI_20230718144429_0154_W.JPG | 2023-07-18T12:44:28+02:00 | 2 | 50 | 63.7 | 50.8 | 12.9
3962630 | Cell Low | 59227567 | 59227570 | DJI_20230718144507_0174_T.JPG | DJI_20230718144508_0174_W.JPG | 2023-07-18T12:45:07+02:00 | 1 | 55.3 | 62.6 | 55.7 | 6.9
3962628 | Internal Short Circuit Low | 59227677 | 59227680 | DJI_20230718144457_0169_T.JPG | DJI_20230718144457_0169_W.JPG | 2023-07-18T12:44:57+02:00 | 1 | 55.2 | 61.4 | 56 | 5.4
3962604 | Vegetation | 59227680 | 59227677 | DJI_20230718144457_0169_W.JPG | DJI_20230718144457_0169_T.JPG | 2023-07-18T12:44:57+02:00 | 1
3962596 | Cell Multi High | 59227677 | 59227680 | DJI_20230718144457_0169_T.JPG | DJI_20230718144457_0169_W.JPG | 2023-07-18T12:44:57+02:00 | 3 | 57.2 | 78.5 | 57.6 | 20.9
3962593 | Cell Multi Low | 59227677 | 59227680 | DJI_20230718144457_0169_T.JPG | DJI_20230718144457_0169_W.JPG | 2023-07-18T12:44:57+02:00 | 1 | 54.7 | 63 | 55.6 | 7.4
3962588 | Cell Multi High | 59227836 | 59227838 | DJI_20230718144451_0166_T.JPG | DJI_20230718144450_0165_W.JPG | 2023-07-18T12:44:51+02:00 | 3 | 53.5 | 76.6 | 55.1 | 21.6
3962585 | Cell Multi Medium | 59227836 | 59227838 | DJI_20230718144451_0166_T.JPG | DJI_20230718144450_0165_W.JPG | 2023-07-18T12:44:51+02:00 | 2 | 54 | 66.6 | 54.9 | 11.7
3962567 | Vegetation | 59227740 | 59227737 | DJI_20230718144700_0224_W.JPG | DJI_20230718144659_0224_T.JPG | 2023-07-18T12:47:00+02:00 | 1
3962566 | Cell Medium | 59227737 | 59227740 | DJI_20230718144659_0224_T.JPG | DJI_20230718144700_0224_W.JPG | 2023-07-18T12:46:59+02:00 | 2 | 54.3 | 75.6 | 55.7 | 19.9
3962557 | Internal Short Circuit Low | 59227738 | 59227756 | DJI_20230718144701_0225_T.JPG | DJI_20230718144702_0225_W.JPG | 2023-07-18T12:47:01+02:00 | 1 | 54.3 | 63.8 | 55.1 | 8.7
3962555 | Cell Low | 59227673 | 59227888 | DJI_20230718144651_0220_T.JPG | DJI_20230718144651_0220_W.JPG | 2023-07-18T12:46:51+02:00 | 1 | 53.1 | 63 | 53.8 | 9.1
3962547 | Vegetation | 59227888 | 59227673 | DJI_20230718144651_0220_W.JPG | DJI_20230718144651_0220_T.JPG | 2023-07-18T12:46:51+02:00 | 1
3962546 | Vegetation | 59227888 | 59227673 | DJI_20230718144651_0220_W.JPG | DJI_20230718144651_0220_T.JPG | 2023-07-18T12:46:51+02:00 | 1
3962544 | Cell Low | 59227673 | 59227888 | DJI_20230718144651_0220_T.JPG | DJI_20230718144651_0220_W.JPG | 2023-07-18T12:46:51+02:00 | 1 | 54.8 | 60.3 | 55.4 | 4.9
3962539 | Vegetation | 59227888 | 59227673 | DJI_20230718144651_0220_W.JPG | DJI_20230718144651_0220_T.JPG | 2023-07-18T12:46:51+02:00 | 1
3962537 | Vegetation | 59227888 | 59227673 | DJI_20230718144651_0220_W.JPG | DJI_20230718144651_0220_T.JPG | 2023-07-18T12:46:51+02:00 | 1
3962534 | Cell Multi High | 59227672 | 59227675 | DJI_20230718144649_0219_T.JPG | DJI_20230718144649_0219_W.JPG | 2023-07-18T12:46:49+02:00 | 3 | 55.6 | 81.7 | 56 | 25.7
3962526 | Cracking | 59227927 | 59227919 | DJI_20230718144645_0217_W.JPG | DJI_20230718144645_0217_T.JPG | 2023-07-18T12:46:45+02:00 | 3
3962503 | Cell Low | 59227918 | 59227926 | DJI_20230718144643_0216_T.JPG | DJI_20230718144643_0216_W.JPG | 2023-07-18T12:46:43+02:00 | 1 | 52.3 | 58.4 | 52.9 | 5.5
3962494 | Cell High | 59227918 | 59227926 | DJI_20230718144643_0216_T.JPG | DJI_20230718144643_0216_W.JPG | 2023-07-18T12:46:43+02:00 | 3 | 51.7 | 92.5 | 52.8 | 39.7
3960851 | Cell High | 59226073 | 59226552 | DJI_20230718140245_0043_T.JPG | DJI_20230718140243_0042_W.JPG | 2023-07-18T12:02:44+02:00 | 3 | 44.3 | 66.4 | 46.1 | 20.3
3958589 | Diode | 59226976 | 59226979 | DJI_20230718161355_0178_T.JPG | DJI_20230718161355_0178_W.JPG | 2023-07-18T14:13:55+02:00 | 2 | 35.6 | 39.8 | 36.4 | 3.4
3958576 | Cell Multi Low | 59227296 | 59227303 | DJI_20230718161418_0186_T.JPG | DJI_20230718161418_0186_W.JPG | 2023-07-18T14:14:18+02:00 | 1 | 32.8 | 39 | 33.2 | 5.8
3958541 | Diode | 59227326 | 59227331 | DJI_20230718161221_0141_T.JPG | DJI_20230718161221_0141_W.JPG | 2023-07-18T14:12:21+02:00 | 2 | 36.3 | 39.9 | 37.1 | 2.7
3958529 | Diode | 59226858 | 59227330 | DJI_20230718161219_0140_T.JPG | DJI_20230718161219_0140_W.JPG | 2023-07-18T14:12:19+02:00 | 2 | 35.8 | 41.8 | 36.6 | 5.2
3958496 | Diode | 59227094 | 59227099 | DJI_20230718161158_0133_T.JPG | DJI_20230718161158_0133_W.JPG | 2023-07-18T14:11:58+02:00 | 2 | 37.6 | 39.8 | 37.9 | 1.8
3958416 | Cell Low | 59226995 | 59227000 | DJI_20230718161002_0089_T.JPG | DJI_20230718161002_0089_W.JPG | 2023-07-18T14:10:02+02:00 | 1 | 33 | 36.1 | 33.4 | 2.7
3958400 | Cell Low | 59226995 | 59227000 | DJI_20230718161002_0089_T.JPG | DJI_20230718161002_0089_W.JPG | 2023-07-18T14:10:02+02:00 | 1 | 34.7 | 37.1 | 35.2 | 1.9
3958365 | Cell Low | 59227127 | 59227135 | DJI_20230718160925_0074_T.JPG | DJI_20230718160925_0074_W.JPG | 2023-07-18T14:09:25+02:00 | 1 | 29.2 | 32.9 | 29.5 | 3.4
3958315 | Cell Low | 59227126 | 59227132 | DJI_20230718160919_0073_T.JPG | DJI_20230718160920_0073_W.JPG | 2023-07-18T14:09:19+02:00 | 1 | 32.5 | 34.6 | 32.8 | 1.9
3958312 | Diode | 59227126 | 59227132 | DJI_20230718160919_0073_T.JPG | DJI_20230718160920_0073_W.JPG | 2023-07-18T14:09:19+02:00 | 2 | 33.1 | 36 | 33.5 | 2.5
3958310 | Diode | 59227126 | 59227132 | DJI_20230718160919_0073_T.JPG | DJI_20230718160920_0073_W.JPG | 2023-07-18T14:09:19+02:00 | 2 | 32.8 | 37 | 33.3 | 3.7
3958307 | Diode | 59227126 | 59227132 | DJI_20230718160919_0073_T.JPG | DJI_20230718160920_0073_W.JPG | 2023-07-18T14:09:19+02:00 | 2 | 32.5 | 35.6 | 32.9 | 2.8
3958305 | Diode | 59227126 | 59227132 | DJI_20230718160919_0073_T.JPG | DJI_20230718160920_0073_W.JPG | 2023-07-18T14:09:19+02:00 | 2 | 33.1 | 36.3 | 33.7 | 2.6
3958298 | Diode | 59227126 | 59227132 | DJI_20230718160919_0073_T.JPG | DJI_20230718160920_0073_W.JPG | 2023-07-18T14:09:19+02:00 | 2 | 32.8 | 36.9 | 33.2 | 3.7
3958265 | Cell Low | 59227027 | 59227033 | DJI_20230718160906_0069_T.JPG | DJI_20230718160906_0069_W.JPG | 2023-07-18T14:09:06+02:00 | 1 | 28.5 | 38.8 | 29 | 9.8
3958236 | Diode | 59227108 | 59227363 | DJI_20230718160813_0050_T.JPG | DJI_20230718160813_0050_W.JPG | 2023-07-18T14:08:13+02:00 | 2 | 27.9 | 31.3 | 28.5 | 2.8
3958226 | Cell Multi High | 59227358 | 59227364 | DJI_20230718160815_0051_T.JPG | DJI_20230718160815_0051_W.JPG | 2023-07-18T14:08:15+02:00 | 3 | 26 | 57.5 | 27.3 | 30.2
3958216 | Cell Low | 59227222 | 59227225 | DJI_20230718160712_0027_T.JPG | DJI_20230718160712_0027_W.JPG | 2023-07-18T14:07:12+02:00 | 1 | 19.5 | 22.5 | 19.9 | 2.6
3958201 | Diode | 59226928 | 59226935 | DJI_20230718160623_0009_T.JPG | DJI_20230718160623_0009_W.JPG | 2023-07-18T14:06:23+02:00 | 2 | 10.5 | 14.8 | 11 | 3.8
3958187 | Diode Multi | 59227053 | 59227058 | DJI_20230718155133_0105_T.JPG | DJI_20230718155132_0104_W.JPG | 2023-07-18T13:51:33+02:00 | 2 | 44.1 | 53 | 46 | 6.9
3958180 | Cell Low | 59227087 | 59227090 | DJI_20230718154959_0079_T.JPG | DJI_20230718154959_0079_W.JPG | 2023-07-18T13:49:59+02:00 | 1 | 42.7 | 48.9 | 43.7 | 5.2
3958148 | Cell Multi Low | 59226936 | 59227453 | DJI_20230718154852_0053_T.JPG | DJI_20230718154857_0055_W.JPG | 2023-07-18T13:48:52+02:00 | 1 | 43.2 | 47.9 | 44 | 3.9
3958143 | Cell Multi High | 59226938 | 59227453 | DJI_20230718154856_0055_T.JPG | DJI_20230718154857_0055_W.JPG | 2023-07-18T13:48:56+02:00 | 3 | 44 | 79.3 | 45.6 | 33.7
3958141 | Cell Multi High | 59227446 | 59227453 | DJI_20230718154858_0056_T.JPG | DJI_20230718154857_0055_W.JPG | 2023-07-18T13:48:58+02:00 | 3 | 44.9 | 73.1 | 45.7 | 27.4
3957605 | Internal Short Circuit High | 59227350 | 59227354 | DJI_20230718154824_0042_T.JPG | DJI_20230718154822_0041_W.JPG | 2023-07-18T13:48:24+02:00 | 3 | 49.6 | 72.2 | 50.9 | 21.4
3957603 | Cell Low | 59227350 | 59227354 | DJI_20230718154824_0042_T.JPG | DJI_20230718154822_0041_W.JPG | 2023-07-18T13:48:24+02:00 | 1 | 48.3 | 51.9 | 49.1 | 2.8
3957594 | Cell Low | 59227348 | 59227354 | DJI_20230718154822_0041_T.JPG | DJI_20230718154822_0041_W.JPG | 2023-07-18T13:48:22+02:00 | 1 | 48.6 | 52.1 | 49.5 | 2.5
3957561 | Cell Low | 59227348 | 59227354 | DJI_20230718154822_0041_T.JPG | DJI_20230718154822_0041_W.JPG | 2023-07-18T13:48:22+02:00 | 1 | 49.4 | 52.7 | 49.7 | 3.1
3957547 | Diode | 59227348 | 59227354 | DJI_20230718154822_0041_T.JPG | DJI_20230718154822_0041_W.JPG | 2023-07-18T13:48:22+02:00 | 2 | 49.9 | 54.8 | 51 | 3.8
3957439 | Cell Multi High | 59226861 | 59226864 | DJI_20230718154731_0023_T.JPG | DJI_20230718154731_0023_W.JPG | 2023-07-18T13:47:30+02:00 | 3 | 49 | 91 | 49.9 | 41.1
3957421 | String | 59227160 | 59227164 | DJI_20230718154708_0014_T.JPG | DJI_20230718154706_0013_W.JPG | 2023-07-18T13:47:07+02:00 | 3
3957418 | String | 59227160 | 59227164 | DJI_20230718154708_0014_T.JPG | DJI_20230718154706_0013_W.JPG | 2023-07-18T13:47:07+02:00 | 3
3957407 | Cell Low | 59227077 | 59227080 | DJI_20230718154642_0004_T.JPG | DJI_20230718154642_0004_W.JPG | 2023-07-18T13:46:42+02:00 | 1 | 47.5 | 51.4 | 48.3 | 3.1
3957390 | Diode Multi | 59227078 | 59227345 | DJI_20230718154644_0005_T.JPG | DJI_20230718154644_0005_W.JPG | 2023-07-18T13:46:44+02:00 | 2 | 51.2 | 61.6 | 52.8 | 8.8
3957386 | Diode | 59227342 | 59227347 | DJI_20230718154648_0007_T.JPG | DJI_20230718154648_0007_W.JPG | 2023-07-18T13:46:48+02:00 | 2 | 45.5 | 51.2 | 47 | 4.2
3957375 | String | 59227342 | 59227347 | DJI_20230718154648_0007_T.JPG | DJI_20230718154648_0007_W.JPG | 2023-07-18T13:46:48+02:00 | 3
3957373 | String | 59227342 | 59227347 | DJI_20230718154648_0007_T.JPG | DJI_20230718154648_0007_W.JPG | 2023-07-18T13:46:48+02:00 | 3
3957371 | String | 59227342 | 59227347 | DJI_20230718154648_0007_T.JPG | DJI_20230718154648_0007_W.JPG | 2023-07-18T13:46:48+02:00 | 3
3957370 | String | 59227342 | 59227347 | DJI_20230718154648_0007_T.JPG | DJI_20230718154648_0007_W.JPG | 2023-07-18T13:46:48+02:00 | 3
3957368 | String | 59227342 | 59227347 | DJI_20230718154648_0007_T.JPG | DJI_20230718154648_0007_W.JPG | 2023-07-18T13:46:48+02:00 | 3
3957367 | String | 59227342 | 59227347 | DJI_20230718154648_0007_T.JPG | DJI_20230718154648_0007_W.JPG | 2023-07-18T13:46:48+02:00 | 3
3957366 | String | 59227342 | 59227347 | DJI_20230718154648_0007_T.JPG | DJI_20230718154648_0007_W.JPG | 2023-07-18T13:46:48+02:00 | 3
3957365 | String | 59227342 | 59227347 | DJI_20230718154648_0007_T.JPG | DJI_20230718154648_0007_W.JPG | 2023-07-18T13:46:48+02:00 | 3
3957363 | String | 59227342 | 59227347 | DJI_20230718154648_0007_T.JPG | DJI_20230718154648_0007_W.JPG | 2023-07-18T13:46:48+02:00 | 3
3957361 | String | 59227342 | 59227347 | DJI_20230718154648_0007_T.JPG | DJI_20230718154648_0007_W.JPG | 2023-07-18T13:46:48+02:00 | 3
3957360 | String | 59227342 | 59227347 | DJI_20230718154648_0007_T.JPG | DJI_20230718154648_0007_W.JPG | 2023-07-18T13:46:48+02:00 | 3
3957358 | String | 59227342 | 59227347 | DJI_20230718154648_0007_T.JPG | DJI_20230718154648_0007_W.JPG | 2023-07-18T13:46:48+02:00 | 3
3957357 | String | 59227342 | 59227347 | DJI_20230718154648_0007_T.JPG | DJI_20230718154648_0007_W.JPG | 2023-07-18T13:46:48+02:00 | 3
3957355 | String | 59227342 | 59227347 | DJI_20230718154648_0007_T.JPG | DJI_20230718154648_0007_W.JPG | 2023-07-18T13:46:48+02:00 | 3
3957354 | String | 59227342 | 59227347 | DJI_20230718154648_0007_T.JPG | DJI_20230718154648_0007_W.JPG | 2023-07-18T13:46:48+02:00 | 3
3957346 | String | 59227342 | 59227347 | DJI_20230718154648_0007_T.JPG | DJI_20230718154648_0007_W.JPG | 2023-07-18T13:46:48+02:00 | 3
3957312 | Diode Multi | 59227342 | 59227347 | DJI_20230718154648_0007_T.JPG | DJI_20230718154648_0007_W.JPG | 2023-07-18T13:46:48+02:00 | 2 | 47.5 | 51.2 | 49.2 | 2
3957286 | String | 59227076 | 59227079 | DJI_20230718154640_0003_T.JPG | DJI_20230718154640_0003_W.JPG | 2023-07-18T13:46:40+02:00 | 3
3957285 | String | 59227076 | 59227079 | DJI_20230718154640_0003_T.JPG | DJI_20230718154640_0003_W.JPG | 2023-07-18T13:46:40+02:00 | 3
3957280 | String | 59227076 | 59227079 | DJI_20230718154640_0003_T.JPG | DJI_20230718154640_0003_W.JPG | 2023-07-18T13:46:40+02:00 | 3
3957277 | String | 59227076 | 59227079 | DJI_20230718154640_0003_T.JPG | DJI_20230718154640_0003_W.JPG | 2023-07-18T13:46:40+02:00 | 3
3957273 | String | 59227076 | 59227079 | DJI_20230718154640_0003_T.JPG | DJI_20230718154640_0003_W.JPG | 2023-07-18T13:46:40+02:00 | 3
3957272 | String | 59227076 | 59227079 | DJI_20230718154640_0003_T.JPG | DJI_20230718154640_0003_W.JPG | 2023-07-18T13:46:40+02:00 | 3
3957268 | String | 59227076 | 59227079 | DJI_20230718154640_0003_T.JPG | DJI_20230718154640_0003_W.JPG | 2023-07-18T13:46:40+02:00 | 3
3957267 | String | 59227076 | 59227079 | DJI_20230718154640_0003_T.JPG | DJI_20230718154640_0003_W.JPG | 2023-07-18T13:46:40+02:00 | 3
3957266 | String | 59227076 | 59227079 | DJI_20230718154640_0003_T.JPG | DJI_20230718154640_0003_W.JPG | 2023-07-18T13:46:40+02:00 | 3
3957264 | String | 59227076 | 59227079 | DJI_20230718154640_0003_T.JPG | DJI_20230718154640_0003_W.JPG | 2023-07-18T13:46:40+02:00 | 3
3957263 | String | 59227076 | 59227079 | DJI_20230718154640_0003_T.JPG | DJI_20230718154640_0003_W.JPG | 2023-07-18T13:46:40+02:00 | 3
3957261 | String | 59227076 | 59227079 | DJI_20230718154640_0003_T.JPG | DJI_20230718154640_0003_W.JPG | 2023-07-18T13:46:40+02:00 | 3
3957259 | String | 59227076 | 59227079 | DJI_20230718154640_0003_T.JPG | DJI_20230718154640_0003_W.JPG | 2023-07-18T13:46:40+02:00 | 3
3957257 | String | 59227076 | 59227079 | DJI_20230718154640_0003_T.JPG | DJI_20230718154640_0003_W.JPG | 2023-07-18T13:46:40+02:00 | 3
3957255 | String | 59227076 | 59227079 | DJI_20230718154640_0003_T.JPG | DJI_20230718154640_0003_W.JPG | 2023-07-18T13:46:40+02:00 | 3
3957254 | String | 59227076 | 59227079 | DJI_20230718154640_0003_T.JPG | DJI_20230718154640_0003_W.JPG | 2023-07-18T13:46:40+02:00 | 3
3957169 | Cell Multi High | 59226848 | 59226850 | DJI_20230718154638_0002_T.JPG | DJI_20230718154638_0002_W.JPG | 2023-07-18T13:46:38+02:00 | 3 | 46.2 | 85.8 | 46.8 | 38.9
3956665 | Cell Multi Medium | 59226469 | 59226471 | DJI_20230718141456_0387_T.JPG | DJI_20230718141455_0386_W.JPG | 2023-07-18T12:14:56+02:00 | 2 | 51.1 | 72 | 52.6 | 19.4
3956658 | Internal Short Circuit Medium | 59226469 | 59226471 | DJI_20230718141456_0387_T.JPG | DJI_20230718141455_0386_W.JPG | 2023-07-18T12:14:56+02:00 | 2 | 55.4 | 78 | 58.2 | 19.8
3956651 | Internal Short Circuit Medium | 59226469 | 59226471 | DJI_20230718141456_0387_T.JPG | DJI_20230718141455_0386_W.JPG | 2023-07-18T12:14:56+02:00 | 2 | 54.7 | 68.8 | 56.1 | 12.7
3956641 | Internal Short Circuit Low | 59226469 | 59226471 | DJI_20230718141456_0387_T.JPG | DJI_20230718141455_0386_W.JPG | 2023-07-18T12:14:56+02:00 | 1 | 53.9 | 63.5 | 55.9 | 7.6
3956596 | Cell Multi Low | 59226469 | 59226471 | DJI_20230718141456_0387_T.JPG | DJI_20230718141455_0386_W.JPG | 2023-07-18T12:14:56+02:00 | 1 | 51 | 59.9 | 52.3 | 7.6
3956592 | Cell Multi Medium | 59226469 | 59226471 | DJI_20230718141456_0387_T.JPG | DJI_20230718141455_0386_W.JPG | 2023-07-18T12:14:56+02:00 | 2 | 53.7 | 73.7 | 56.4 | 17.3
3956588 | Cell Multi Low | 59226469 | 59226471 | DJI_20230718141456_0387_T.JPG | DJI_20230718141455_0386_W.JPG | 2023-07-18T12:14:56+02:00 | 1 | 54.4 | 64.2 | 56.5 | 7.7
3956585 | Internal Short Circuit Medium | 59226469 | 59226471 | DJI_20230718141456_0387_T.JPG | DJI_20230718141455_0386_W.JPG | 2023-07-18T12:14:56+02:00 | 2 | 56.3 | 70.5 | 58.7 | 11.7
3956580 | Internal Short Circuit Low | 59226469 | 59226471 | DJI_20230718141456_0387_T.JPG | DJI_20230718141455_0386_W.JPG | 2023-07-18T12:14:56+02:00 | 1 | 55.7 | 66.4 | 57.7 | 8.7
3956570 | Cell Multi High | 59226469 | 59226471 | DJI_20230718141456_0387_T.JPG | DJI_20230718141455_0386_W.JPG | 2023-07-18T12:14:56+02:00 | 3 | 58.5 | 90.5 | 63.2 | 27.3
3956565 | Cell Multi Low | 59226469 | 59226471 | DJI_20230718141456_0387_T.JPG | DJI_20230718141455_0386_W.JPG | 2023-07-18T12:14:56+02:00 | 1 | 57.2 | 68.3 | 60.1 | 8.1
3956558 | Cell Multi Medium | 59226469 | 59226471 | DJI_20230718141456_0387_T.JPG | DJI_20230718141455_0386_W.JPG | 2023-07-18T12:14:56+02:00 | 2 | 56.2 | 74.8 | 57.5 | 17.3
3956553 | Cell Multi Low | 59226469 | 59226471 | DJI_20230718141456_0387_T.JPG | DJI_20230718141455_0386_W.JPG | 2023-07-18T12:14:56+02:00 | 1 | 55.2 | 63.9 | 56.5 | 7.4
3956552 | Cell Multi Low | 59226469 | 59226471 | DJI_20230718141456_0387_T.JPG | DJI_20230718141455_0386_W.JPG | 2023-07-18T12:14:56+02:00 | 1 | 57.5 | 67.3 | 59 | 8.3
3956549 | Cell Multi Low | 59226469 | 59226471 | DJI_20230718141456_0387_T.JPG | DJI_20230718141455_0386_W.JPG | 2023-07-18T12:14:56+02:00 | 1 | 52.6 | 60.3 | 54 | 6.3
3956508 | Diode | 59226469 | 59226471 | DJI_20230718141456_0387_T.JPG | DJI_20230718141455_0386_W.JPG | 2023-07-18T12:14:56+02:00 | 2 | 52.8 | 59.2 | 54 | 5.3
3956497 | Diode | 59226469 | 59226471 | DJI_20230718141456_0387_T.JPG | DJI_20230718141455_0386_W.JPG | 2023-07-18T12:14:56+02:00 | 2 | 54 | 63.2 | 55.6 | 7.6
3956230 | Cell Multi Low | 59226356 | 59226362 | DJI_20230718141157_0304_T.JPG | DJI_20230718141157_0304_W.JPG | 2023-07-18T12:11:57+02:00 | 1 | 63.4 | 70.2 | 65.2 | 5
3956229 | Cell Multi Low | 59226356 | 59226362 | DJI_20230718141157_0304_T.JPG | DJI_20230718141157_0304_W.JPG | 2023-07-18T12:11:57+02:00 | 1 | 63.6 | 70.5 | 65.4 | 5.1
3956202 | Diode | 59226355 | 59226361 | DJI_20230718141155_0303_T.JPG | DJI_20230718141156_0303_W.JPG | 2023-07-18T12:11:55+02:00 | 2 | 59.3 | 63.2 | 59.6 | 3.6
3956200 | Diode | 59226355 | 59226361 | DJI_20230718141155_0303_T.JPG | DJI_20230718141156_0303_W.JPG | 2023-07-18T12:11:55+02:00 | 2 | 58.7 | 64.2 | 59.4 | 4.8
3956197 | Cell Multi Low | 59226355 | 59226361 | DJI_20230718141155_0303_T.JPG | DJI_20230718141156_0303_W.JPG | 2023-07-18T12:11:55+02:00 | 1 | 59.2 | 62.4 | 59.7 | 2.6
3956192 | Cell Multi High | 59226355 | 59226361 | DJI_20230718141155_0303_T.JPG | DJI_20230718141156_0303_W.JPG | 2023-07-18T12:11:55+02:00 | 3 | 58.8 | 84.1 | 59.8 | 24.3
3956190 | Cell Multi Medium | 59226355 | 59226361 | DJI_20230718141155_0303_T.JPG | DJI_20230718141156_0303_W.JPG | 2023-07-18T12:11:55+02:00 | 2 | 59.3 | 73.7 | 61 | 12.7
3956168 | Module | 59226268 | 59226361 | DJI_20230718141151_0301_T.JPG | DJI_20230718141156_0303_W.JPG | 2023-07-18T12:11:51+02:00 | 3
3956165 | Module | 59226268 | 59226361 | DJI_20230718141151_0301_T.JPG | DJI_20230718141156_0303_W.JPG | 2023-07-18T12:11:51+02:00 | 3
3956118 | Cell Multi Low | 59225743 | 59225751 | DJI_20230718141131_0293_T.JPG | DJI_20230718141131_0293_W.JPG | 2023-07-18T12:11:31+02:00 | 1 | 57.8 | 66.1 | 58.4 | 7.7
3956116 | Cell Medium | 59225743 | 59225751 | DJI_20230718141131_0293_T.JPG | DJI_20230718141131_0293_W.JPG | 2023-07-18T12:11:31+02:00 | 2 | 57.5 | 73.9 | 58.1 | 15.8
3956115 | Diode | 59225743 | 59225751 | DJI_20230718141131_0293_T.JPG | DJI_20230718141131_0293_W.JPG | 2023-07-18T12:11:31+02:00 | 2 | 58.3 | 65.8 | 59.1 | 6.7
3956113 | Cell Multi High | 59225743 | 59225751 | DJI_20230718141131_0293_T.JPG | DJI_20230718141131_0293_W.JPG | 2023-07-18T12:11:31+02:00 | 3 | 59.8 | 88.1 | 60.5 | 27.7
3956079 | Cell Low | 59225839 | 59225842 | DJI_20230718140848_0214_T.JPG | DJI_20230718140849_0214_W.JPG | 2023-07-18T12:08:48+02:00 | 1 | 51.9 | 58.8 | 52.9 | 5.9
3925285 | Cell Low | 59229072 | 59229078 | DJI_20230718153938_0020_T.JPG | DJI_20230718153938_0020_W.JPG | 2023-07-18T13:39:38+02:00 | 1 | 42.1 | 48 | 43.1 | 5
3925202 | Cell Low | 59229097 | 59229100 | DJI_20230718153932_0018_T.JPG | DJI_20230718153932_0018_W.JPG | 2023-07-18T13:39:32+02:00 | 1 | 39.1 | 48.8 | 40.3 | 8.5
3925136 | Cell Multi High | 59228391 | 59228396 | DJI_20230718153503_0483_T.JPG | DJI_20230718153503_0483_W.JPG | 2023-07-18T13:35:03+02:00 | 3 | 52.2 | 97.5 | 52.8 | 44.7
3925129 | Cell Low | 59228391 | 59228396 | DJI_20230718153503_0483_T.JPG | DJI_20230718153503_0483_W.JPG | 2023-07-18T13:35:03+02:00 | 1 | 46.2 | 52.9 | 47.6 | 5.3
3925018 | Diode | 59228986 | 59228989 | DJI_20230718153303_0446_T.JPG | DJI_20230718153303_0446_W.JPG | 2023-07-18T13:33:03+02:00 | 2 | 51.1 | 59.7 | 52.4 | 7.4
3924842 | Cell Low | 59228268 | 59228905 | DJI_20230718153200_0425_T.JPG | DJI_20230718153200_0425_W.JPG | 2023-07-18T13:32:00+02:00 | 1 | 44.1 | 49.5 | 44.7 | 4.7
3924737 | Diode | 59228277 | 59228280 | DJI_20230718152948_0384_T.JPG | DJI_20230718152948_0384_W.JPG | 2023-07-18T13:29:48+02:00 | 2 | 46 | 56.7 | 47.3 | 9.4
3924671 | Cell Medium | 59228757 | 59228762 | DJI_20230718152942_0382_T.JPG | DJI_20230718152942_0382_W.JPG | 2023-07-18T13:29:42+02:00 | 2 | 46.9 | 63.3 | 47.3 | 16
3924661 | Cell Medium | 59228757 | 59228762 | DJI_20230718152942_0382_T.JPG | DJI_20230718152942_0382_W.JPG | 2023-07-18T13:29:42+02:00 | 2 | 46.8 | 59.6 | 47.7 | 11.9
3924621 | Diode Multi | 59228622 | 59228625 | DJI_20230718152933_0379_T.JPG | DJI_20230718152933_0379_W.JPG | 2023-07-18T13:29:33+02:00 | 2 | 47.7 | 59.8 | 50.7 | 9.1
3924457 | Module | 59228132 | 59228135 | DJI_20230718152719_0339_T.JPG | DJI_20230718152720_0339_W.JPG | 2023-07-18T13:27:19+02:00 | 3
3924440 | Diode | 59228132 | 59228135 | DJI_20230718152719_0339_T.JPG | DJI_20230718152720_0339_W.JPG | 2023-07-18T13:27:19+02:00 | 2 | 48.6 | 57.4 | 50 | 7.4
3924296 | Diode | 59228670 | 59228675 | DJI_20230718152552_0312_T.JPG | DJI_20230718152553_0312_W.JPG | 2023-07-18T13:25:52+02:00 | 2 | 48.3 | 55.4 | 49.5 | 5.9
3924245 | Cell Multi Low | 59228477 | 59228480 | DJI_20230718152509_0299_T.JPG | DJI_20230718152509_0299_W.JPG | 2023-07-18T13:25:09+02:00 | 1 | 47.4 | 54.1 | 48.3 | 5.8
3924063 | Cell Low | 59228958 | 59228964 | DJI_20230718152451_0293_T.JPG | DJI_20230718152451_0293_W.JPG | 2023-07-18T13:24:51+02:00 | 1 | 51 | 56.9 | 51.4 | 5.5
3924031 | Cell High | 59228958 | 59228964 | DJI_20230718152451_0293_T.JPG | DJI_20230718152451_0293_W.JPG | 2023-07-18T13:24:51+02:00 | 3 | 51.3 | 83.5 | 52.2 | 31.3
3923894 | Cell Low | 59228321 | 59229055 | DJI_20230718152207_0243_T.JPG | DJI_20230718152205_0242_W.JPG | 2023-07-18T13:22:07+02:00 | 1 | 52.8 | 56.8 | 53.3 | 3.5
3923857 | Module | 59228841 | 59228843 | DJI_20230718152131_0231_T.JPG | DJI_20230718152129_0230_W.JPG | 2023-07-18T13:21:31+02:00 | 3
3923789 | Diode Multi | 59228603 | 59228902 | DJI_20230718151948_0200_T.JPG | DJI_20230718151948_0200_W.JPG | 2023-07-18T13:19:48+02:00 | 2 | 51.1 | 63.3 | 54 | 9.3
3923718 | Module | 59228207 | 59228210 | DJI_20230718152000_0204_T.JPG | DJI_20230718152000_0204_W.JPG | 2023-07-18T13:20:00+02:00 | 3
3923679 | Cell Multi High | 59229056 | 59229059 | DJI_20230718151921_0191_T.JPG | DJI_20230718151921_0191_W.JPG | 2023-07-18T13:19:21+02:00 | 3 | 52.1 | 87.7 | 52.7 | 35
3923657 | Cell Multi Low | 59228576 | 59228579 | DJI_20230718151615_0136_T.JPG | DJI_20230718151615_0136_W.JPG | 2023-07-18T13:16:15+02:00 | 1 | 44 | 51.1 | 44.9 | 6.1
3923644 | Diode | 59228098 | 59228860 | DJI_20230718151542_0125_T.JPG | DJI_20230718151542_0125_W.JPG | 2023-07-18T13:15:42+02:00 | 2 | 48.8 | 59 | 50.3 | 8.7
3923587 | Diode | 59228063 | 59229018 | DJI_20230718151413_0100_T.JPG | DJI_20230718151413_0100_W.JPG | 2023-07-18T13:14:13+02:00 | 2 | 47.2 | 57.9 | 48.9 | 9
3923584 | Cell Multi Low | 59229016 | 59229019 | DJI_20230718151416_0101_T.JPG | DJI_20230718151416_0101_W.JPG | 2023-07-18T13:14:16+02:00 | 1 | 46.2 | 52.1 | 47.2 | 4.9
3923536 | Diode | 59228103 | 59228813 | DJI_20230718151358_0095_T.JPG | DJI_20230718151358_0095_W.JPG | 2023-07-18T13:13:58+02:00 | 2 | 44.7 | 52.2 | 46.1 | 6