## Worksheet
Defect ID | Anomaly name | Main image ID | Linked image ID | Main image filename | Linked image filename | Datetime | Priority | Temperature min (˚C) | Temperature max (˚C) | Temperature mean (˚C) | Temperature delta (˚C)
5784488 | Cell Multi Low | 70749592 | 70749595 | DJI_20240218114409_0012_T.JPG | DJI_20240218114409_0012_W.JPG | 2024-02-18T10:44:09+01:00 | 1 | 24.8 | 32.6 | 25.6 | 7.1
5784483 | Cell Medium | 70749558 | 70749153 | DJI_20240218114354_0008_T.JPG | DJI_20240218114354_0008_W.JPG | 2024-02-18T10:43:54+01:00 | 1 | 25.7 | 44 | 26 | 18
5784484 | Diode | 70749592 | 70749595 | DJI_20240218114409_0012_T.JPG | DJI_20240218114409_0012_W.JPG | 2024-02-18T10:44:09+01:00 | 2 | 26.2 | 30.5 | 26.6 | 3.9
5784485 | Cell Multi Low | 70749592 | 70749595 | DJI_20240218114409_0012_T.JPG | DJI_20240218114409_0012_W.JPG | 2024-02-18T10:44:09+01:00 | 1 | 24.9 | 30 | 25.6 | 4.4
5784489 | Cell Multi Low | 70749592 | 70749595 | DJI_20240218114409_0012_T.JPG | DJI_20240218114409_0012_W.JPG | 2024-02-18T10:44:09+01:00 | 1 | 25.9 | 33.6 | 27.2 | 6.5
5784490 | Cell Multi Low | 70749233 | 70749239 | DJI_20240218114456_0024_T.JPG | DJI_20240218114456_0024_W.JPG | 2024-02-18T10:44:56+01:00 | 1 | 28.5 | 34.9 | 29.3 | 5.6
5784491 | Cell Multi Medium | 70749171 | 70749174 | DJI_20240218114503_0026_T.JPG | DJI_20240218114504_0026_W.JPG | 2024-02-18T10:45:03+01:00 | 1 | 29.7 | 43.4 | 30.2 | 13.3
5784501 | Diode | 70749476 | 70749479 | DJI_20240218114523_0031_T.JPG | DJI_20240218114523_0031_W.JPG | 2024-02-18T10:45:23+01:00 | 2 | 34.6 | 41.9 | 35.8 | 6.1
5784495 | Module | 70749337 | 70749342 | DJI_20240218115222_0140_T.JPG | DJI_20240218115223_0140_W.JPG | 2024-02-18T10:52:22+01:00 | 3
5784496 | Diode Multi | 70749173 | 70749260 | DJI_20240218114511_0028_T.JPG | DJI_20240218114511_0028_W.JPG | 2024-02-18T10:45:11+01:00 | 2 | 35.3 | 41 | 36.7 | 4.3
5784497 | Module | 70749337 | 70749342 | DJI_20240218115222_0140_T.JPG | DJI_20240218115223_0140_W.JPG | 2024-02-18T10:52:22+01:00 | 3
5784498 | Module | 70749337 | 70749342 | DJI_20240218115222_0140_T.JPG | DJI_20240218115223_0140_W.JPG | 2024-02-18T10:52:22+01:00 | 3
5784499 | Module | 70749337 | 70749342 | DJI_20240218115222_0140_T.JPG | DJI_20240218115223_0140_W.JPG | 2024-02-18T10:52:22+01:00 | 3
5784500 | Diode | 70749337 | 70749342 | DJI_20240218115222_0140_T.JPG | DJI_20240218115223_0140_W.JPG | 2024-02-18T10:52:22+01:00 | 2 | 45.1 | 51.5 | 46 | 5.5
5784502 | Module | 70749337 | 70749342 | DJI_20240218115222_0140_T.JPG | DJI_20240218115223_0140_W.JPG | 2024-02-18T10:52:22+01:00 | 3
5784503 | Module | 70749337 | 70749342 | DJI_20240218115222_0140_T.JPG | DJI_20240218115223_0140_W.JPG | 2024-02-18T10:52:22+01:00 | 3
5784504 | Module | 70749337 | 70749342 | DJI_20240218115222_0140_T.JPG | DJI_20240218115223_0140_W.JPG | 2024-02-18T10:52:22+01:00 | 3
5784518 | Diode | 70749394 | 70749399 | DJI_20240218115305_0151_T.JPG | DJI_20240218115305_0151_W.JPG | 2024-02-18T10:53:05+01:00 | 2 | 45.8 | 50.1 | 46.8 | 3.3
5784532 | Module | 70749486 | 70749492 | DJI_20240218115317_0154_T.JPG | DJI_20240218115317_0154_W.JPG | 2024-02-18T10:53:17+01:00 | 3
5784554 | Cell Low | 70749372 | 70749375 | DJI_20240218115407_0167_T.JPG | DJI_20240218115407_0167_W.JPG | 2024-02-18T10:54:06+01:00 | 1 | 44.1 | 48.2 | 44.6 | 3.6
5784510 | Cell Multi High | 70749291 | 70749294 | DJI_20240218114601_0041_T.JPG | DJI_20240218114601_0041_W.JPG | 2024-02-18T10:46:01+01:00 | 1 | 39.2 | 63.3 | 39.9 | 23.4
5784519 | Internal Short Circuit Low | 70749394 | 70749399 | DJI_20240218115305_0151_T.JPG | DJI_20240218115305_0151_W.JPG | 2024-02-18T10:53:05+01:00 | 1 | 43.1 | 53.5 | 43.8 | 9.7
5784511 | Cell Multi Medium | 70749291 | 70749294 | DJI_20240218114601_0041_T.JPG | DJI_20240218114601_0041_W.JPG | 2024-02-18T10:46:01+01:00 | 1 | 39 | 53.4 | 39.8 | 13.7
5784520 | Diode | 70749517 | 70749520 | DJI_20240218114636_0050_T.JPG | DJI_20240218114636_0050_W.JPG | 2024-02-18T10:46:36+01:00 | 2 | 35.3 | 39.8 | 36.2 | 3.6
5784512 | Module | 70749296 | 70749299 | DJI_20240218115257_0149_T.JPG | DJI_20240218115258_0149_W.JPG | 2024-02-18T10:52:57+01:00 | 3
5784517 | Soiling | 70749295 | 70749292 | DJI_20240218114605_0042_W.JPG | DJI_20240218114605_0042_T.JPG | 2024-02-18T10:46:05+01:00 | 1
5784513 | Diode | 70749292 | 70749295 | DJI_20240218114605_0042_T.JPG | DJI_20240218114605_0042_W.JPG | 2024-02-18T10:46:05+01:00 | 2 | 38.7 | 45.4 | 40 | 5.5
5784531 | Module | 70749486 | 70749492 | DJI_20240218115317_0154_T.JPG | DJI_20240218115317_0154_W.JPG | 2024-02-18T10:53:17+01:00 | 3
5784547 | Module | 70749277 | 70749280 | DJI_20240218115340_0160_T.JPG | DJI_20240218115340_0160_W.JPG | 2024-02-18T10:53:40+01:00 | 3
5784563 | Cell Low | 70749482 | 70749485 | DJI_20240218115437_0175_T.JPG | DJI_20240218115438_0175_W.JPG | 2024-02-18T10:54:37+01:00 | 1 | 43.8 | 50.3 | 44.2 | 6.1
5784514 | Module | 70749296 | 70749299 | DJI_20240218115257_0149_T.JPG | DJI_20240218115258_0149_W.JPG | 2024-02-18T10:52:57+01:00 | 3
5784515 | Diode | 70749292 | 70749295 | DJI_20240218114605_0042_T.JPG | DJI_20240218114605_0042_W.JPG | 2024-02-18T10:46:05+01:00 | 2 | 37.3 | 44.7 | 38.6 | 6.1
5784567 | Module | 70749402 | 70749405 | DJI_20240218115034_0112_T.JPG | DJI_20240218115035_0112_W.JPG | 2024-02-18T10:50:34+01:00 | 3
5784516 | Soiling | 70749295 | 70749292 | DJI_20240218114605_0042_W.JPG | DJI_20240218114605_0042_T.JPG | 2024-02-18T10:46:05+01:00 | 1
5784533 | Module | 70749486 | 70749492 | DJI_20240218115317_0154_T.JPG | DJI_20240218115317_0154_W.JPG | 2024-02-18T10:53:17+01:00 | 3
5784526 | Module | 70749486 | 70749492 | DJI_20240218115317_0154_T.JPG | DJI_20240218115317_0154_W.JPG | 2024-02-18T10:53:17+01:00 | 3
5784539 | Diode | 70749231 | 70749236 | DJI_20240218114729_0064_T.JPG | DJI_20240218114730_0064_W.JPG | 2024-02-18T10:47:29+01:00 | 2 | 38 | 43.1 | 38.7 | 4.4
5784527 | Module | 70749486 | 70749492 | DJI_20240218115317_0154_T.JPG | DJI_20240218115317_0154_W.JPG | 2024-02-18T10:53:17+01:00 | 3
5784528 | Module | 70749486 | 70749492 | DJI_20240218115317_0154_T.JPG | DJI_20240218115317_0154_W.JPG | 2024-02-18T10:53:17+01:00 | 3
5784529 | Module | 70749486 | 70749492 | DJI_20240218115317_0154_T.JPG | DJI_20240218115317_0154_W.JPG | 2024-02-18T10:53:17+01:00 | 3
5784549 | Module | 70749277 | 70749280 | DJI_20240218115340_0160_T.JPG | DJI_20240218115340_0160_W.JPG | 2024-02-18T10:53:40+01:00 | 3
5784530 | Module | 70749486 | 70749492 | DJI_20240218115317_0154_T.JPG | DJI_20240218115317_0154_W.JPG | 2024-02-18T10:53:17+01:00 | 3
5784534 | Module | 70749486 | 70749492 | DJI_20240218115317_0154_T.JPG | DJI_20240218115317_0154_W.JPG | 2024-02-18T10:53:17+01:00 | 3
5784560 | Module | 70749402 | 70749405 | DJI_20240218115034_0112_T.JPG | DJI_20240218115035_0112_W.JPG | 2024-02-18T10:50:34+01:00 | 3
5784565 | Diode | 70749482 | 70749485 | DJI_20240218115437_0175_T.JPG | DJI_20240218115438_0175_W.JPG | 2024-02-18T10:54:37+01:00 | 2 | 44.4 | 49.7 | 45.1 | 4.5
5784588 | Cell Multi Low | 70749302 | 70749312 | DJI_20240218115516_0185_T.JPG | DJI_20240218115516_0185_W.JPG | 2024-02-18T10:55:16+01:00 | 1 | 43.6 | 51.1 | 44.4 | 6.6
5784602 | Module | 70749506 | 70749512 | DJI_20240218115109_0121_T.JPG | DJI_20240218115109_0121_W.JPG | 2024-02-18T10:51:09+01:00 | 3
5784536 | Module | 70749587 | 70749590 | DJI_20240218115328_0157_T.JPG | DJI_20240218115329_0157_W.JPG | 2024-02-18T10:53:28+01:00 | 3
5784540 | Module | 70749587 | 70749590 | DJI_20240218115328_0157_T.JPG | DJI_20240218115329_0157_W.JPG | 2024-02-18T10:53:28+01:00 | 3
5784544 | Module | 70749277 | 70749280 | DJI_20240218115340_0160_T.JPG | DJI_20240218115340_0160_W.JPG | 2024-02-18T10:53:40+01:00 | 3
5784577 | Module | 70749158 | 70749168 | DJI_20240218115449_0178_T.JPG | DJI_20240218115449_0178_W.JPG | 2024-02-18T10:54:49+01:00 | 3
5784582 | Module | 70749269 | 70749275 | DJI_20240218115046_0115_T.JPG | DJI_20240218115046_0115_W.JPG | 2024-02-18T10:50:46+01:00 | 3
5784538 | Module | 70749587 | 70749590 | DJI_20240218115328_0157_T.JPG | DJI_20240218115329_0157_W.JPG | 2024-02-18T10:53:28+01:00 | 3
5784541 | Diode | 70749231 | 70749236 | DJI_20240218114729_0064_T.JPG | DJI_20240218114730_0064_W.JPG | 2024-02-18T10:47:29+01:00 | 2 | 37.5 | 44.2 | 37.9 | 6.4
5784564 | Module | 70749402 | 70749405 | DJI_20240218115034_0112_T.JPG | DJI_20240218115035_0112_W.JPG | 2024-02-18T10:50:34+01:00 | 3
5784553 | Diode | 70749387 | 70749390 | DJI_20240218114839_0082_T.JPG | DJI_20240218114839_0082_W.JPG | 2024-02-18T10:48:39+01:00 | 2 | 41.7 | 47.9 | 42.7 | 5.2
5784571 | Module | 70749402 | 70749405 | DJI_20240218115034_0112_T.JPG | DJI_20240218115035_0112_W.JPG | 2024-02-18T10:50:34+01:00 | 3
5784596 | Module | 70749506 | 70749512 | DJI_20240218115109_0121_T.JPG | DJI_20240218115109_0121_W.JPG | 2024-02-18T10:51:09+01:00 | 3
5784608 | Module | 70749501 | 70749504 | DJI_20240218115148_0131_T.JPG | DJI_20240218115148_0131_W.JPG | 2024-02-18T10:51:47+01:00 | 3
5784555 | Diode | 70749372 | 70749375 | DJI_20240218115407_0167_T.JPG | DJI_20240218115407_0167_W.JPG | 2024-02-18T10:54:06+01:00 | 2 | 44.3 | 49.3 | 44.9 | 4.4
5784556 | Module | 70749377 | 70749380 | DJI_20240218115418_0170_T.JPG | DJI_20240218115418_0170_W.JPG | 2024-02-18T10:54:18+01:00 | 3
5784561 | Cell Low | 70749482 | 70749485 | DJI_20240218115437_0175_T.JPG | DJI_20240218115438_0175_W.JPG | 2024-02-18T10:54:37+01:00 | 1 | 43.6 | 49.5 | 44.2 | 5.3
5784562 | Module | 70749402 | 70749405 | DJI_20240218115034_0112_T.JPG | DJI_20240218115035_0112_W.JPG | 2024-02-18T10:50:34+01:00 | 3
5784580 | Module | 70749158 | 70749168 | DJI_20240218115449_0178_T.JPG | DJI_20240218115449_0178_W.JPG | 2024-02-18T10:54:49+01:00 | 3
5784569 | Module | 70749402 | 70749405 | DJI_20240218115034_0112_T.JPG | DJI_20240218115035_0112_W.JPG | 2024-02-18T10:50:34+01:00 | 3
5784591 | Internal Short Circuit High | 70749541 | 70749543 | DJI_20240218115121_0124_T.JPG | DJI_20240218115117_0123_W.JPG | 2024-02-18T10:51:20+01:00 | 1 | 43.4 | 67.1 | 44.9 | 22.1
5784598 | Module | 70749506 | 70749512 | DJI_20240218115109_0121_T.JPG | DJI_20240218115109_0121_W.JPG | 2024-02-18T10:51:09+01:00 | 3
5784579 | Module | 70749158 | 70749168 | DJI_20240218115449_0178_T.JPG | DJI_20240218115449_0178_W.JPG | 2024-02-18T10:54:49+01:00 | 3
5784583 | Module | 70749269 | 70749275 | DJI_20240218115046_0115_T.JPG | DJI_20240218115046_0115_W.JPG | 2024-02-18T10:50:46+01:00 | 3
5784578 | Module | 70749158 | 70749168 | DJI_20240218115449_0178_T.JPG | DJI_20240218115449_0178_W.JPG | 2024-02-18T10:54:49+01:00 | 3
5784589 | Module | 70749541 | 70749543 | DJI_20240218115121_0124_T.JPG | DJI_20240218115117_0123_W.JPG | 2024-02-18T10:51:20+01:00 | 3
5784584 | Module | 70749269 | 70749275 | DJI_20240218115046_0115_T.JPG | DJI_20240218115046_0115_W.JPG | 2024-02-18T10:50:46+01:00 | 3
5784600 | Diode | 70749506 | 70749512 | DJI_20240218115109_0121_T.JPG | DJI_20240218115109_0121_W.JPG | 2024-02-18T10:51:09+01:00 | 2 | 44.5 | 53.6 | 46.4 | 7.2
5784585 | Cracking | 70749310 | 70749608 | DJI_20240218115508_0183_W.JPG | DJI_20240218115508_0183_T.JPG | 2024-02-18T10:55:08+01:00 | 3
5784590 | Module | 70749541 | 70749543 | DJI_20240218115121_0124_T.JPG | DJI_20240218115117_0123_W.JPG | 2024-02-18T10:51:20+01:00 | 3
5784597 | Module | 70749506 | 70749512 | DJI_20240218115109_0121_T.JPG | DJI_20240218115109_0121_W.JPG | 2024-02-18T10:51:09+01:00 | 3
5784595 | Diode | 70749506 | 70749512 | DJI_20240218115109_0121_T.JPG | DJI_20240218115109_0121_W.JPG | 2024-02-18T10:51:09+01:00 | 2 | 45.1 | 49.1 | 46.1 | 2.9
5784599 | Module | 70749506 | 70749512 | DJI_20240218115109_0121_T.JPG | DJI_20240218115109_0121_W.JPG | 2024-02-18T10:51:09+01:00 | 3
5784601 | Module | 70749506 | 70749512 | DJI_20240218115109_0121_T.JPG | DJI_20240218115109_0121_W.JPG | 2024-02-18T10:51:09+01:00 | 3
5784605 | Module | 70749577 | 70749580 | DJI_20240218115250_0147_T.JPG | DJI_20240218115250_0147_W.JPG | 2024-02-18T10:52:50+01:00 | 3
5784606 | Module | 70749577 | 70749580 | DJI_20240218115250_0147_T.JPG | DJI_20240218115250_0147_W.JPG | 2024-02-18T10:52:50+01:00 | 3
5784611 | Diode | 70749603 | 70749193 | DJI_20240218115527_0188_T.JPG | DJI_20240218115528_0188_W.JPG | 2024-02-18T10:55:27+01:00 | 2 | 44.6 | 50.1 | 45.5 | 4.5
5784607 | Module | 70749577 | 70749580 | DJI_20240218115250_0147_T.JPG | DJI_20240218115250_0147_W.JPG | 2024-02-18T10:52:50+01:00 | 3
5784609 | Module | 70749501 | 70749504 | DJI_20240218115148_0131_T.JPG | DJI_20240218115148_0131_W.JPG | 2024-02-18T10:51:47+01:00 | 3
5784612 | Diode | 70749249 | 70749255 | DJI_20240218115203_0135_T.JPG | DJI_20240218115203_0135_W.JPG | 2024-02-18T10:52:03+01:00 | 2 | 34.9 | 42.3 | 36.7 | 5.6
5784610 | Module | 70749501 | 70749504 | DJI_20240218115148_0131_T.JPG | DJI_20240218115148_0131_W.JPG | 2024-02-18T10:51:47+01:00 | 3
5784635 | Diode | 70750264 | 70750267 | DJI_20240218122157_0254_T.JPG | DJI_20240218122157_0254_W.JPG | 2024-02-18T11:21:57+01:00 | 2 | 38.4 | 42.5 | 38.8 | 3.7
5784638 | Diode | 70750021 | 70750027 | DJI_20240218121210_0026_T.JPG | DJI_20240218121211_0026_W.JPG | 2024-02-18T11:12:10+01:00 | 2 | 35.9 | 40.7 | 37.1 | 3.6
5784629 | Diode | 70749884 | 70749887 | DJI_20240218121132_0011_T.JPG | DJI_20240218121132_0011_W.JPG | 2024-02-18T11:11:32+01:00 | 2 | 34.6 | 40.4 | 35.3 | 5.1
5784648 | Diode | 70750137 | 70750140 | DJI_20240218121846_0180_T.JPG | DJI_20240218121846_0180_W.JPG | 2024-02-18T11:18:46+01:00 | 2 | 39.3 | 43.3 | 40 | 3.3
5784622 | Diode | 70750249 | 70750252 | DJI_20240218122419_0309_T.JPG | DJI_20240218122420_0309_W.JPG | 2024-02-18T11:24:19+01:00 | 2 | 31.8 | 36.2 | 32.3 | 3.9
5784623 | Cell Multi Medium | 70749393 | 70749313 | DJI_20240218115547_0193_T.JPG | DJI_20240218115547_0193_W.JPG | 2024-02-18T10:55:47+01:00 | 1 | 42.1 | 53 | 42.9 | 10.1
5784624 | Diode | 70750249 | 70750252 | DJI_20240218122419_0309_T.JPG | DJI_20240218122420_0309_W.JPG | 2024-02-18T11:24:19+01:00 | 2 | 31.7 | 37.9 | 32.4 | 5.5
5784626 | Diode | 70750305 | 70750308 | DJI_20240218122330_0290_T.JPG | DJI_20240218122330_0290_W.JPG | 2024-02-18T11:23:30+01:00 | 2 | 34.4 | 38.6 | 35.1 | 3.4
5784651 | Diode | 70749847 | 70749850 | DJI_20240218121259_0045_T.JPG | DJI_20240218121259_0045_W.JPG | 2024-02-18T11:12:59+01:00 | 2 | 36.8 | 43.5 | 37.3 | 6.2
5784665 | Diode | 70749990 | 70749995 | DJI_20240218121642_0132_T.JPG | DJI_20240218121642_0132_W.JPG | 2024-02-18T11:16:42+01:00 | 2 | 39.2 | 43.8 | 40 | 3.7
5784625 | Diode | 70750395 | 70750398 | DJI_20240218122335_0292_T.JPG | DJI_20240218122335_0292_W.JPG | 2024-02-18T11:23:35+01:00 | 2 | 35.1 | 38.9 | 35.6 | 3.3
5784631 | Cell Multi Low | 70749936 | 70749713 | DJI_20240218121150_0018_T.JPG | DJI_20240218121150_0018_W.JPG | 2024-02-18T11:11:50+01:00 | 1 | 32.8 | 35.7 | 33.3 | 2.4
5784641 | Diode | 70750021 | 70750027 | DJI_20240218121210_0026_T.JPG | DJI_20240218121211_0026_W.JPG | 2024-02-18T11:12:10+01:00 | 2 | 38.7 | 42.1 | 39.1 | 3
5784627 | Diode | 70749748 | 70749741 | DJI_20240218121112_0003_T.JPG | DJI_20240218121112_0003_W.JPG | 2024-02-18T11:11:11+01:00 | 2 | 32.9 | 37.7 | 33.6 | 4.1
5784628 | Cell Low | 70750350 | 70750353 | DJI_20240218122322_0287_T.JPG | DJI_20240218122322_0287_W.JPG | 2024-02-18T11:23:22+01:00 | 1 | 33.7 | 36.2 | 34.1 | 2.1
5784636 | Diode | 70750385 | 70750388 | DJI_20240218122152_0252_T.JPG | DJI_20240218122152_0252_W.JPG | 2024-02-18T11:21:52+01:00 | 2 | 38.3 | 43 | 38.8 | 4.2
5784640 | Internal Short Circuit High | 70749462 | 70749465 | DJI_20240218115817_0232_T.JPG | DJI_20240218115818_0232_W.JPG | 2024-02-18T10:58:17+01:00 | 1 | 46.6 | 76.8 | 48.4 | 28.5
5784630 | Diode | 70750341 | 70750301 | DJI_20240218122246_0273_T.JPG | DJI_20240218122246_0273_W.JPG | 2024-02-18T11:22:46+01:00 | 2 | 36.2 | 42.8 | 36.6 | 6.2
5784632 | Diode | 70750381 | 70750291 | DJI_20240218122207_0258_T.JPG | DJI_20240218122208_0258_W.JPG | 2024-02-18T11:22:07+01:00 | 2 | 37 | 41.8 | 37.9 | 3.9
5784666 | Diode | 70749858 | 70749864 | DJI_20240218121634_0129_T.JPG | DJI_20240218121635_0129_W.JPG | 2024-02-18T11:16:34+01:00 | 2 | 36.3 | 41 | 37.3 | 3.7
5784633 | Diode | 70750381 | 70750291 | DJI_20240218122207_0258_T.JPG | DJI_20240218122208_0258_W.JPG | 2024-02-18T11:22:07+01:00 | 2 | 35.8 | 40.3 | 36.4 | 3.9
5784634 | Cell Multi Low | 70749712 | 70749715 | DJI_20240218121155_0020_T.JPG | DJI_20240218121155_0020_W.JPG | 2024-02-18T11:11:55+01:00 | 1 | 31.6 | 38.1 | 32.2 | 5.9
5784649 | Diode | 70750034 | 70750039 | DJI_20240218121249_0041_T.JPG | DJI_20240218121249_0041_W.JPG | 2024-02-18T11:12:49+01:00 | 2 | 35.9 | 40.9 | 36.5 | 4.5
5784637 | Diode | 70750316 | 70750286 | DJI_20240218122129_0243_T.JPG | DJI_20240218122129_0243_W.JPG | 2024-02-18T11:21:29+01:00 | 2 | 36.5 | 40.6 | 37.4 | 3.2
5784642 | Diode | 70750206 | 70750212 | DJI_20240218121940_0201_T.JPG | DJI_20240218121940_0201_W.JPG | 2024-02-18T11:19:39+01:00 | 2 | 39.8 | 46.6 | 40.6 | 6
5784667 | Diode | 70750003 | 70749928 | DJI_20240218121619_0123_T.JPG | DJI_20240218121619_0123_W.JPG | 2024-02-18T11:16:19+01:00 | 2 | 33.1 | 38 | 33.5 | 4.5
5784669 | Diode | 70750016 | 70750019 | DJI_20240218121444_0086_T.JPG | DJI_20240218121444_0086_W.JPG | 2024-02-18T11:14:44+01:00 | 2 | 33.8 | 38.5 | 34.6 | 3.9
5784639 | Diode | 70750315 | 70750318 | DJI_20240218122126_0242_T.JPG | DJI_20240218122127_0242_W.JPG | 2024-02-18T11:21:26+01:00 | 2 | 37.5 | 41.2 | 38.1 | 3.1
5784643 | Diode | 70749775 | 70749785 | DJI_20240218121220_0030_T.JPG | DJI_20240218121221_0030_W.JPG | 2024-02-18T11:12:20+01:00 | 2 | 32.7 | 43.5 | 33.4 | 10.1
5784645 | Diode | 70750137 | 70750140 | DJI_20240218121846_0180_T.JPG | DJI_20240218121846_0180_W.JPG | 2024-02-18T11:18:46+01:00 | 2 | 37 | 41.8 | 37.4 | 4.4
5784644 | Diode | 70750141 | 70750144 | DJI_20240218121856_0184_T.JPG | DJI_20240218121856_0184_W.JPG | 2024-02-18T11:18:56+01:00 | 2 | 39.1 | 42.6 | 39.6 | 3
5784646 | Diode | 70749257 | 70749265 | DJI_20240218120055_0250_T.JPG | DJI_20240218120056_0250_W.JPG | 2024-02-18T11:00:55+01:00 | 2 | 43.5 | 47.6 | 44.3 | 3.3
5784650 | Soiling | 70749640 | 70749637 | DJI_20240218120153_0260_W.JPG | DJI_20240218120153_0260_T.JPG | 2024-02-18T11:01:53+01:00 | 1
5784652 | Cracking | 70750135 | 70750132 | DJI_20240218121825_0172_W.JPG | DJI_20240218121825_0172_T.JPG | 2024-02-18T11:18:25+01:00 | 3
5784655 | Diode | 70750126 | 70750129 | DJI_20240218121809_0166_T.JPG | DJI_20240218121810_0166_W.JPG | 2024-02-18T11:18:09+01:00 | 2 | 36.6 | 41.3 | 37.2 | 4.1
5784653 | Diode | 70749767 | 70749770 | DJI_20240218121312_0050_T.JPG | DJI_20240218121312_0050_W.JPG | 2024-02-18T11:13:12+01:00 | 2 | 36 | 41 | 36.6 | 4.4
5784663 | Diode | 70749806 | 70749809 | DJI_20240218121335_0059_T.JPG | DJI_20240218121335_0059_W.JPG | 2024-02-18T11:13:35+01:00 | 2 | 36.5 | 39.7 | 37.6 | 2
5784658 | Diode | 70750113 | 70750088 | DJI_20240218121736_0153_T.JPG | DJI_20240218121737_0153_W.JPG | 2024-02-18T11:17:36+01:00 | 2 | 34.9 | 38.9 | 35.6 | 3.3
5784492 | Diode | 70749171 | 70749174 | DJI_20240218114503_0026_T.JPG | DJI_20240218114504_0026_W.JPG | 2024-02-18T10:45:03+01:00 | 2 | 31.6 | 37 | 32.5 | 4.5
5784656 | Cell Multi Low | 70750117 | 70750120 | DJI_20240218121747_0157_T.JPG | DJI_20240218121747_0157_W.JPG | 2024-02-18T11:17:46+01:00 | 1 | 35.6 | 39.7 | 36.1 | 3.6
5784668 | Diode | 70749677 | 70749680 | DJI_20240218120251_0275_T.JPG | DJI_20240218120251_0275_W.JPG | 2024-02-18T11:02:51+01:00 | 2 | 46.5 | 50.3 | 47.1 | 3.2
5784679 | Diode | 70749842 | 70749845 | DJI_20240218121350_0065_T.JPG | DJI_20240218121350_0065_W.JPG | 2024-02-18T11:13:50+01:00 | 2 | 34.1 | 39.2 | 35 | 4.1
5784657 | Diode | 70749967 | 70749970 | DJI_20240218121330_0057_T.JPG | DJI_20240218121330_0057_W.JPG | 2024-02-18T11:13:30+01:00 | 2 | 35 | 40 | 35.8 | 4.2
5784659 | Diode | 70749668 | 70749673 | DJI_20240218120224_0268_T.JPG | DJI_20240218120224_0268_W.JPG | 2024-02-18T11:02:24+01:00 | 2 | 46.8 | 53 | 47.5 | 5.5
5784660 | Internal Short Circuit High | 70749668 | 70749673 | DJI_20240218120224_0268_T.JPG | DJI_20240218120224_0268_W.JPG | 2024-02-18T11:02:24+01:00 | 1 | 46.2 | 67.5 | 47.5 | 20.1
5784661 | Diode | 70749968 | 70749808 | DJI_20240218121332_0058_T.JPG | DJI_20240218121333_0058_W.JPG | 2024-02-18T11:13:32+01:00 | 2 | 35.9 | 40.7 | 36.8 | 3.9
5784662 | Diode | 70750121 | 70750124 | DJI_20240218121718_0146_T.JPG | DJI_20240218121718_0146_W.JPG | 2024-02-18T11:17:18+01:00 | 2 | 34.6 | 39.8 | 35.4 | 4.3
5784670 | Diode | 70749898 | 70749904 | DJI_20240218121439_0084_T.JPG | DJI_20240218121439_0084_W.JPG | 2024-02-18T11:14:39+01:00 | 2 | 34.9 | 39.5 | 35.5 | 4
5784671 | Diode | 70749898 | 70749904 | DJI_20240218121439_0084_T.JPG | DJI_20240218121439_0084_W.JPG | 2024-02-18T11:14:39+01:00 | 2 | 34.9 | 40.3 | 35.5 | 4.8
5784676 | Diode | 70749946 | 70749860 | DJI_20240218121358_0068_T.JPG | DJI_20240218121358_0068_W.JPG | 2024-02-18T11:13:58+01:00 | 2 | 38.7 | 44.1 | 39.7 | 4.4
5784677 | Soiling | 70750055 | 70750047 | DJI_20240218121434_0082_W.JPG | DJI_20240218121434_0082_T.JPG | 2024-02-18T11:14:34+01:00 | 1
5784672 | Cracking | 70749764 | 70749761 | DJI_20240218120334_0286_W.JPG | DJI_20240218120333_0286_T.JPG | 2024-02-18T11:03:33+01:00 | 3
5784675 | Cell Low | 70750047 | 70750055 | DJI_20240218121434_0082_T.JPG | DJI_20240218121434_0082_W.JPG | 2024-02-18T11:14:33+01:00 | 1 | 35.5 | 38.7 | 36.3 | 2.4
5784678 | Cell Multi Low | 70750047 | 70750055 | DJI_20240218121434_0082_T.JPG | DJI_20240218121434_0082_W.JPG | 2024-02-18T11:14:33+01:00 | 1 | 35.7 | 40.2 | 36.3 | 3.9